## Sheet1
Test Number | Sample Label | Test Type | Name of Data | Span | Width | Height | Mass | a0 | Cement Vol Percent | Cement Mass Percent | Length | Density
1 | Layered_1 | Flexural | Flexural_Layered_1 | 90 | 42.11333 | 24.26 | 164.63 |  | 0.6 | 0.7683742 | 109 | 1.478332 | Cement Density | 2.3 | g/cm^3
2 | Layered_2 | Flexural | Flexural_Layered_2 | 90 | 43.37 | 23.03667 | 162.56 |  | 0.6 | 0.7683742 | 109 | 1.492719 | Silicone Density | 1.04 | g/cm^3
3 | Layered_3 | Flexural | Flexural_Layered_3 | 90 | 42.84 | 23.71667 | 164.68 |  | 0.6 | 0.7683742 | 109 | 1.487001 | PLA Density | 1.24 | g/cm^3
4 | Layered_4 | Notched | Notched_Layered_4 | 90 | 43.76 | 23.10333 | 162.93 | 0.76 | 0.6 | 0.7683742 | 109 | 1.478504 | Rebar Mass | 10.9
5 | Layered_5 | Notched | Notched_Layered_5 | 90 | 40.43 | 24.91667 | 160.25 | 0.68 | 0.6 | 0.7683742 | 109 | 1.459412
6 | Layered_6 | Notched | Notched_Layered_6 | 90 | 40.68 | 25.23333 | 163.35 | 1.07 | 0.6 | 0.7683742 | 109 | 1.459947
7 | Solid_1 | Flexural | Flexural_Solid_1 | 90 | 51.75 | 19.86 | 210.99 |  | 1 | 1 | 108 | 1.900853
8 | Solid_2 | Flexural | Flexural_Solid_2 | 90 | 39.96667 | 26.36667 | 208.26 |  | 1 | 1 | 108 | 1.829907
9 | Solid_3 | Flexural | Flexural_Solid_3 | 90 | 41.46 | 25.19667 | 209.28 |  | 1 | 1 | 108 | 1.854947
10 | Solid_4 | Notched | Notched_Solid_4 | 90 | 41.76333 | 25.08333 | 210.02 | 0.6 | 1 | 1 | 108 | 1.856336
11 | Solid_5 | Notched | Notched_Solid_5 | 90 | 39.97 | 26.49667 | 210.31 | 0.85 | 1 | 1 | 108 | 1.8387
12 | Solid_6 | Notched | Notched_Solid_6 | 90 | 44.76667 | 23.61 | 208.84 | 1.05 | 1 | 1 | 108 | 1.829529
13 | Cast_1 | Flexural | Flexural_Cast_1 | 90 | 32.18667 | 28.02667 | 181.41 |  | 1 | 1 | 100 | 2.011008
14 | Cast_2 | Flexural | Flexural_Cast_2 | 90 | 32.23667 | 28.29667 | 184.2 |  | 1 | 1 | 100 | 2.019316
15 | Cast_3 | Flexural | Flexural_Cast_3 | 90 | 32.18 | 28.42333 | 184 |  | 1 | 1 | 100 | 2.01167
16 | Cast_4 | Notched | Notched_Cast_4 | 90 | 32.31333 | 25.87 | 166.2 | 1.59 | 1 | 1 | 100 | 1.988167
17 | Cast_5 | Notched | Notched_Cast_5 | 90 | 32.17333 | 27.34333 | 177.55 | 0.95 | 1 | 1 | 100 | 2.018242
18 | Cast_6 | Notched | Notched_Cast_6 | 90 | 32.35 | 26.14667 | 170.44 | 1.2 | 1 | 1 | 100 | 2.015027
19 | Rebar_1 | Flexural | Flexural_Rebar_1 | 90 | 45.33333 | 28.65 | 267.23 |  |  | 0.9592112 | 120 | 1.714596
20 | Rebar_2 | Flexural | Flexural_Rebar_2 | 90 | 47.68333 | 26.01 | 259.8 |  |  | 0.9580446 | 120 | 1.745625
21 | Rebar_3 | Flexural | Flexural_Rebar_3 | 90 | 48.19333 | 26.51333 | 265.49 |  |  | 0.9589438 | 120 | 1.731473
0.9722222
25.27704
4.860963