## Sheet1
File Path: C:\Users\Lab User\Desktop\Will\Thesis Tests\Test Run 7 04-8-22 15 16 20 PM\DAQ- Crosshead, … - (Timed).txt
Test: MTS EM Flexure (3-Point Bend) - Will 1
Test Run: Test Run 7
Date: 4/8/2022 3:13:28 PM
Crosshead | Load | Time
mm | N | sec
0 | 2.368783 | 0.02
4.882812e-05 | 2.296406 | 0.04
4.882812e-05 | 2.316676 | 0.06
4.882812e-05 | 2.401313 | 0.08
4.882812e-05 | 2.510832 | 0.1
4.882812e-05 | 2.371777 | 0.12
9.765625e-05 | 2.365865 | 0.14
9.765625e-05 | 2.339027 | 0.16
0.0001464844 | 2.473855 | 0.18
0.0001464844 | 2.470522 | 0.2
0.0001464844 | 2.379887 | 0.22
0.0001953125 | 2.436194 | 0.24
0.0001953125 | 2.421457 | 0.26
0.0002441406 | 2.531817 | 0.28
0.0002929688 | 2.63023 | 0.3
0.0002929688 | 2.519736 | 0.32
0.0003417969 | 2.517855 | 0.34
0.000390625 | 2.506339 | 0.36
0.000390625 | 2.68276 | 0.38
0.0004394531 | 2.755986 | 0.4
0.0004882813 | 2.710871 | 0.42
0.0004882813 | 2.617704 | 0.44
0.0005371094 | 2.68675 | 0.46
0.0005859375 | 2.821976 | 0.48
0.0005859375 | 2.946165 | 0.5
0.0006347656 | 2.895489 | 0.52
0.0006835937 | 2.874112 | 0.54
0.0007324219 | 2.900043 | 0.56
0.00078125 | 2.972627 | 0.58
0.0008300781 | 3.104017 | 0.6
0.0008789062 | 3.045027 | 0.62
0.0008789062 | 3.020497 | 0.64
0.0009277344 | 3.105607 | 0.66
0.0009765625 | 3.217996 | 0.68
0.001025391 | 3.3288 | 0.7
0.001074219 | 3.312073 | 0.72
0.001123047 | 3.314668 | 0.74
0.001171875 | 3.34409 | 0.76
0.001220703 | 3.502578 | 0.78
0.001269531 | 3.64238 | 0.8
0.001318359 | 3.692352 | 0.82
0.001367187 | 3.56206 | 0.84
0.001416016 | 3.659393 | 0.86
0.001464844 | 3.801696 | 0.88
0.001513672 | 3.994442 | 0.9
0.0015625 | 3.939418 | 0.92
0.001611328 | 3.936326 | 0.94
0.001660156 | 3.947844 | 0.96
0.001708984 | 4.089525 | 0.98
0.001757812 | 4.198321 | 1
0.001806641 | 4.181432 | 1.02
0.001855469 | 4.252575 | 1.04
0.001904297 | 4.251583 | 1.06
0.001953125 | 4.382593 | 1.08
0.002001953 | 4.469104 | 1.1
0.002050781 | 4.475247 | 1.12
0.002050781 | 4.43032 | 1.14
0.002099609 | 4.438328 | 1.16
0.002148437 | 4.62704 | 1.18
0.002197266 | 4.7445 | 1.2
0.002246094 | 4.776924 | 1.22
0.002294922 | 4.801527 | 1.24
0.00234375 | 4.806599 | 1.26
0.002392578 | 4.923155 | 1.28
0.002441406 | 5.025834 | 1.3
0.002441406 | 5.119134 | 1.32
0.002490234 | 5.055992 | 1.34
0.002539063 | 5.09001 | 1.36
0.002587891 | 5.173689 | 1.38
0.002636719 | 5.348977 | 1.4
0.002685547 | 5.354342 | 1.42
0.002734375 | 5.397062 | 1.44
0.002783203 | 5.380316 | 1.46
0.002832031 | 5.461108 | 1.48
0.002880859 | 5.592286 | 1.5
0.002929688 | 5.69981 | 1.52
0.002978516 | 5.657173 | 1.54
0.002978516 | 5.651731 | 1.56
0.003027344 | 5.850155 | 1.58
0.003076172 | 5.876147 | 1.6
0.003125 | 6.005872 | 1.62
0.003173828 | 5.960808 | 1.64
0.003222656 | 5.869289 | 1.66
0.003271484 | 6.097464 | 1.68
0.003320313 | 6.195547 | 1.7
0.003369141 | 6.302171 | 1.72
0.003417969 | 6.244257 | 1.74
0.003466797 | 6.267444 | 1.76
0.003466797 | 6.339189 | 1.78
0.003515625 | 6.531252 | 1.8
0.003564453 | 6.562008 | 1.82
0.003613281 | 6.515725 | 1.84
0.003662109 | 6.473287 | 1.86
0.003710938 | 6.725612 | 1.88
0.003759766 | 6.818485 | 1.9
0.003808594 | 6.870912 | 1.92
0.003857422 | 6.843833 | 1.94
0.003857422 | 6.84295 | 1.96
0.00390625 | 6.979573 | 1.98
0.003955078 | 7.125079 | 2
0.004003906 | 7.150518 | 2.02
0.004052734 | 7.121293 | 2.04
0.004101562 | 7.17469 | 2.06
0.004150391 | 7.30195 | 2.08
0.004199219 | 7.424586 | 2.1
0.004248047 | 7.48766 | 2.12
0.004296875 | 7.482991 | 2.14
0.004296875 | 7.448798 | 2.16
0.004345703 | 7.546631 | 2.18
0.004394531 | 7.738482 | 2.2
0.00444336 | 7.831388 | 2.22
0.004492188 | 7.748123 | 2.24
0.004541016 | 7.722343 | 2.26
0.004541016 | 7.909739 | 2.28
0.004589844 | 7.948318 | 2.3
0.004638672 | 8.052328 | 2.32
0.0046875 | 7.994281 | 2.34
0.004736328 | 8.244196 | 2.36
0.004785156 | 8.077537 | 2.38
0.004833984 | 8.180921 | 2.4
0.004833984 | 8.290094 | 2.42
0.004882812 | 8.26084 | 2.44
0.00493164 | 8.314828 | 2.46
0.004980469 | 8.279752 | 2.48
0.005029297 | 8.400125 | 2.5
0.005029297 | 8.598023 | 2.52
0.005078125 | 8.580535 | 2.54
0.005126953 | 8.546901 | 2.56
0.005175781 | 8.612594 | 2.58
0.00522461 | 8.801141 | 2.6
0.005273438 | 8.915493 | 2.62
0.005322266 | 8.87116 | 2.64
0.005371094 | 8.813757 | 2.66
0.005371094 | 8.897924 | 2.68
0.005419922 | 9.096305 | 2.7
0.00546875 | 9.200843 | 2.72
0.005517578 | 9.178156 | 2.74
0.005517578 | 9.145044 | 2.76
0.005566406 | 9.19962 | 2.78
0.005615234 | 9.362598 | 2.8
0.005664062 | 9.437219 | 2.82
0.00571289 | 9.392243 | 2.84
0.005761719 | 9.479547 | 2.86
0.005761719 | 9.545693 | 2.88
0.005810547 | 9.605569 | 2.9
0.005859375 | 9.688537 | 2.92
0.005908203 | 9.784696 | 2.94
0.005957031 | 9.779332 | 2.96
0.006005859 | 9.749382 | 2.98
0.006005859 | 9.902159 | 3
0.006054688 | 10.00362 | 3.02
0.006103516 | 10.10136 | 3.04
0.006152344 | 10.03847 | 3.06
0.006201172 | 10.07396 | 3.08
0.00625 | 10.19555 | 3.1
0.00625 | 10.3772 | 3.12
0.006298828 | 10.39755 | 3.14
0.006347656 | 10.37337 | 3.16
0.006396484 | 10.38125 | 3.18
0.006445312 | 10.48669 | 3.2
0.006445312 | 10.66595 | 3.22
0.006494141 | 10.6446 | 3.24
0.006542969 | 10.65215 | 3.26
0.006591797 | 10.619 | 3.28
0.006640625 | 10.76215 | 3.3
0.006640625 | 10.85088 | 3.32
0.006689453 | 10.92395 | 3.34
0.006738281 | 10.9258 | 3.36
0.006787109 | 10.86801 | 3.38
0.006787109 | 11.05688 | 3.4
0.006835938 | 11.15655 | 3.42
0.006884766 | 11.1987 | 3.44
0.006933594 | 11.17411 | 3.46
0.006982422 | 11.18025 | 3.48
0.006982422 | 11.25771 | 3.5
0.00703125 | 11.47982 | 3.52
0.007080078 | 11.50528 | 3.54
0.007128906 | 11.4418 | 3.56
0.007177734 | 11.45077 | 3.58
0.007177734 | 11.5911 | 3.6
0.007226563 | 11.72449 | 3.62
0.007275391 | 11.81627 | 3.64
0.007324219 | 11.76542 | 3.66
0.007324219 | 11.79533 | 3.68
0.007373047 | 11.8983 | 3.7
0.007421875 | 12.14479 | 3.72
0.007470703 | 12.12142 | 3.74
0.007519531 | 12.03428 | 3.76
0.007519531 | 12.07775 | 3.78
0.007568359 | 12.2035 | 3.8
0.007617187 | 12.29297 | 3.82
0.007666015 | 12.34508 | 3.84
0.007666015 | 12.3117 | 3.86
0.007714843 | 12.28794 | 3.88
0.007763672 | 12.42545 | 3.9
0.0078125 | 12.54149 | 3.92
0.007861328 | 12.70722 | 3.94
0.007861328 | 12.64227 | 3.96
0.007910156 | 12.65096 | 3.98
0.007958984 | 12.74409 | 4
0.008007813 | 12.86117 | 4.02
0.008056641 | 12.95406 | 4.04
0.008056641 | 12.96698 | 4.06
0.008105469 | 12.93278 | 4.08
0.008154297 | 13.02216 | 4.1
0.008203125 | 13.20301 | 4.12
0.008203125 | 13.29181 | 4.14
0.008251953 | 13.25491 | 4.16
0.008300782 | 13.20332 | 4.18
0.00834961 | 13.38355 | 4.2
0.00834961 | 13.46292 | 4.22
0.008398438 | 13.54525 | 4.24
0.008447266 | 13.54619 | 4.26
0.008496094 | 13.47721 | 4.28
0.008544922 | 13.54529 | 4.3
0.00859375 | 13.76412 | 4.32
0.008642578 | 13.93653 | 4.34
0.008642578 | 13.89571 | 4.36
0.008691406 | 13.84991 | 4.38
0.008740234 | 13.84275 | 4.4
0.008740234 | 14.0583 | 4.42
0.008789062 | 14.19592 | 4.44
0.008837891 | 14.13857 | 4.46
0.008886719 | 14.15646 | 4.48
0.008935547 | 14.25755 | 4.5
0.008984375 | 14.30672 | 4.52
0.009033203 | 14.419 | 4.54
0.009082031 | 14.5024 | 4.56
0.009130859 | 14.52772 | 4.58
0.009130859 | 14.56402 | 4.6
0.009179687 | 14.67299 | 4.62
0.009228515 | 14.87735 | 4.64
0.009277343 | 14.88233 | 4.66
0.009326171 | 14.82699 | 4.68
0.009375 | 14.8132 | 4.7
0.009375 | 14.89817 | 4.72
0.009423828 | 15.19267 | 4.74
0.009472657 | 15.04875 | 4.76
0.009521485 | 15.09519 | 4.78
0.009570313 | 15.15902 | 4.8
0.009619141 | 15.31478 | 4.82
0.009667969 | 15.47814 | 4.84
0.009716797 | 15.4163 | 4.86
0.009765625 | 15.47039 | 4.88
0.009814453 | 15.46067 | 4.9
0.009814453 | 15.65211 | 4.92
0.009863281 | 15.83314 | 4.94
0.00991211 | 15.82539 | 4.96
0.009960938 | 15.8335 | 4.98
0.01000977 | 15.87956 | 5
0.01005859 | 15.93654 | 5.02
0.01010742 | 16.18761 | 5.04
0.01015625 | 16.22794 | 5.06
0.01020508 | 16.22469 | 5.08
0.01020508 | 16.20764 | 5.1
0.01025391 | 16.35144 | 5.12
0.01030273 | 16.55497 | 5.14
0.01035156 | 16.54132 | 5.16
0.01040039 | 16.4961 | 5.18
0.01044922 | 16.51042 | 5.2
0.01049805 | 16.7904 | 5.22
0.01054688 | 16.90535 | 5.24
0.01054688 | 16.8812 | 5.26
0.0105957 | 16.94503 | 5.28
0.01064453 | 16.93718 | 5.3
0.01069336 | 17.06811 | 5.32
0.01074219 | 17.16194 | 5.34
0.01079102 | 17.21793 | 5.36
0.01079102 | 17.21955 | 5.38
0.01083984 | 17.24092 | 5.4
0.01088867 | 17.32957 | 5.42
0.0109375 | 17.41682 | 5.44
0.01098633 | 17.51904 | 5.46
0.01098633 | 17.50857 | 5.48
0.01103516 | 17.44177 | 5.5
0.01108398 | 17.5948 | 5.52
0.01113281 | 17.7913 | 5.54
0.01118164 | 17.82592 | 5.56
0.01123047 | 17.76936 | 5.58
0.0112793 | 17.85574 | 5.6
0.01132812 | 17.97891 | 5.62
0.01132812 | 18.09549 | 5.64
0.01137695 | 18.19891 | 5.66
0.01142578 | 18.17636 | 5.68
0.01147461 | 18.11637 | 5.7
0.01152344 | 18.28872 | 5.72
0.01157227 | 18.38416 | 5.74
0.01162109 | 18.53248 | 5.76
0.01162109 | 18.41239 | 5.78
0.01166992 | 18.49586 | 5.8
0.01171875 | 18.74275 | 5.82
0.01176758 | 18.73653 | 5.84
0.01181641 | 18.74791 | 5.86
0.01186523 | 18.85634 | 5.88
0.01191406 | 18.81049 | 5.9
0.01191406 | 18.85659 | 5.92
0.01196289 | 19.05095 | 5.94
0.01201172 | 19.16813 | 5.96
0.01206055 | 19.06832 | 5.98
0.01210938 | 19.10884 | 6
0.01210938 | 19.26303 | 6.02
0.0121582 | 19.26939 | 6.04
0.01220703 | 19.46652 | 6.06
0.01225586 | 19.44122 | 6.08
0.01230469 | 19.45129 | 6.1
0.01230469 | 19.62606 | 6.12
0.01235352 | 19.70984 | 6.14
0.01240234 | 19.85083 | 6.16
0.01245117 | 19.773 | 6.18
0.0125 | 19.8043 | 6.2
0.0125 | 19.87631 | 6.22
0.01254883 | 19.93634 | 6.24
0.01259766 | 20.12266 | 6.26
0.01264648 | 20.07727 | 6.28
0.01264648 | 20.03688 | 6.3
0.01269531 | 20.12756 | 6.32
0.01274414 | 20.30079 | 6.34
0.01279297 | 20.41326 | 6.36
0.0128418 | 20.40763 | 6.38
0.0128418 | 20.45291 | 6.4
0.01289062 | 20.47741 | 6.42
0.01293945 | 20.53546 | 6.44
0.01298828 | 20.75847 | 6.46
0.01303711 | 20.69772 | 6.48
0.01308594 | 20.7309 | 6.5
0.01308594 | 20.73672 | 6.52
0.01313477 | 20.93131 | 6.54
0.01318359 | 20.97425 | 6.56
0.01323242 | 20.98695 | 6.58
0.01328125 | 21.0655 | 6.6
0.01328125 | 21.0913 | 6.62
0.01333008 | 21.25845 | 6.64
0.01337891 | 21.36094 | 6.66
0.01342773 | 21.34043 | 6.68
0.01342773 | 21.40331 | 6.7
0.01347656 | 21.38188 | 6.72
0.01352539 | 21.52089 | 6.74
0.01357422 | 21.67459 | 6.76
0.01357422 | 21.62398 | 6.78
0.01362305 | 21.6063 | 6.8
0.01367188 | 21.66648 | 6.82
0.0137207 | 21.81335 | 6.84
0.0137207 | 21.89873 | 6.86
0.01376953 | 21.97498 | 6.88
0.01381836 | 21.96123 | 6.9
0.01386719 | 21.89603 | 6.92
0.01386719 | 22.14519 | 6.94
0.01391602 | 22.27565 | 6.96
0.01396484 | 22.31325 | 6.98
0.01401367 | 22.27022 | 7
0.0140625 | 22.2716 | 7.02
0.0140625 | 22.44304 | 7.04
0.01411133 | 22.60234 | 7.06
0.01416016 | 22.62477 | 7.08
0.01420898 | 22.58013 | 7.1
0.01420898 | 22.60023 | 7.12
0.01425781 | 22.80842 | 7.14
0.01430664 | 22.88495 | 7.16
0.01435547 | 22.91113 | 7.18
0.01435547 | 22.90154 | 7.2
0.0144043 | 22.91253 | 7.22
0.01445313 | 23.05363 | 7.24
0.01445313 | 23.11616 | 7.26
0.01450195 | 23.23907 | 7.28
0.01455078 | 23.24367 | 7.3
0.01459961 | 23.17088 | 7.32
0.01464844 | 23.32974 | 7.34
0.01464844 | 23.41931 | 7.36
0.01469727 | 23.53675 | 7.38
0.01474609 | 23.43533 | 7.4
0.01479492 | 23.49192 | 7.42
0.01479492 | 23.67254 | 7.44
0.01484375 | 23.79336 | 7.46
0.01489258 | 23.87848 | 7.48
0.01494141 | 23.78752 | 7.5
0.01499023 | 23.80963 | 7.52
0.01499023 | 23.89567 | 7.54
0.01503906 | 24.05441 | 7.56
0.01508789 | 24.12087 | 7.58
0.01513672 | 24.1293 | 7.6
0.01518555 | 24.04192 | 7.62
0.01518555 | 24.19908 | 7.64
0.01523437 | 24.36091 | 7.66
0.0152832 | 24.47604 | 7.68
0.01533203 | 24.46711 | 7.7
0.01538086 | 24.39441 | 7.72
0.01538086 | 24.5666 | 7.74
0.01542969 | 24.74395 | 7.76
0.01547852 | 24.75839 | 7.78
0.01552734 | 24.78899 | 7.8
0.01557617 | 24.71233 | 7.82
0.01557617 | 24.88116 | 7.84
0.015625 | 25.0003 | 7.86
0.01567383 | 25.11445 | 7.88
0.01572266 | 25.05695 | 7.9
0.01577148 | 25.07967 | 7.92
0.01577148 | 25.26698 | 7.94
0.01582031 | 25.41815 | 7.96
0.01586914 | 25.48972 | 7.98
0.01591797 | 25.46247 | 8
0.0159668 | 25.44326 | 8.02
0.01601563 | 25.53665 | 8.04
0.01601563 | 25.70047 | 8.06
0.01606445 | 25.80772 | 8.08
0.01611328 | 25.85476 | 8.1
0.01616211 | 25.8238 | 8.12
0.01621094 | 25.90336 | 8.14
0.01625977 | 26.04745 | 8.16
0.01630859 | 26.24695 | 8.18
0.01635742 | 26.17551 | 8.2
0.01640625 | 26.11683 | 8.22
0.01645508 | 26.29004 | 8.24
0.01645508 | 26.46469 | 8.26
0.01650391 | 26.50647 | 8.28
0.01655273 | 26.4487 | 8.3
0.01660156 | 26.51542 | 8.32
0.01665039 | 26.61751 | 8.34
0.01669922 | 26.78366 | 8.36
0.01674805 | 26.87465 | 8.38
0.01674805 | 26.87791 | 8.4
0.01679688 | 26.99068 | 8.42
0.0168457 | 27.03327 | 8.44
0.01689453 | 27.13781 | 8.46
0.01694336 | 27.33402 | 8.48
0.01699219 | 27.31837 | 8.5
0.01704101 | 27.26713 | 8.52
0.01708984 | 27.38564 | 8.54
0.01708984 | 27.5932 | 8.56
0.01713867 | 27.61009 | 8.58
0.0171875 | 27.61059 | 8.6
0.01723633 | 27.61839 | 8.62
0.01728516 | 27.69339 | 8.64
0.01728516 | 27.87803 | 8.66
0.01733398 | 27.99007 | 8.68
0.01738281 | 27.95835 | 8.7
0.01743164 | 27.97132 | 8.72
0.01748047 | 28.07904 | 8.74
0.0175293 | 28.12083 | 8.76
0.01757812 | 28.37324 | 8.78
0.01757812 | 28.31989 | 8.8
0.01762695 | 28.32555 | 8.82
0.01767578 | 28.39419 | 8.84
0.01772461 | 28.57196 | 8.86
0.01777344 | 28.69315 | 8.88
0.01782227 | 28.65379 | 8.9
0.01787109 | 28.78637 | 8.92
0.01791992 | 28.71087 | 8.94
0.01791992 | 28.88681 | 8.96
0.01796875 | 29.06123 | 8.98
0.01801758 | 29.11289 | 9
0.01806641 | 29.05375 | 9.02
0.01811523 | 29.06635 | 9.04
0.01811523 | 29.21985 | 9.06
0.01816406 | 29.39081 | 9.08
0.01821289 | 29.38281 | 9.1
0.01826172 | 29.38168 | 9.12
0.01831055 | 29.42646 | 9.14
0.01835937 | 29.55651 | 9.16
0.01835937 | 29.79473 | 9.18
0.0184082 | 29.75125 | 9.2
0.01845703 | 29.75385 | 9.22
0.01850586 | 29.80872 | 9.24
0.01855469 | 29.85629 | 9.26
0.01860352 | 30.08743 | 9.28
0.01865234 | 30.1514 | 9.3
0.01865234 | 30.16568 | 9.32
0.01870117 | 30.20805 | 9.34
0.01875 | 30.29057 | 9.36
0.01879883 | 30.37579 | 9.38
0.01879883 | 30.44471 | 9.4
0.01884766 | 30.46199 | 9.42
0.01889648 | 30.45195 | 9.44
0.01894531 | 30.61523 | 9.46
0.01899414 | 30.77986 | 9.48
0.01899414 | 30.82522 | 9.5
0.01904297 | 30.82782 | 9.52
0.0190918 | 30.81699 | 9.54
0.01914063 | 31.02314 | 9.56
0.01918945 | 31.13619 | 9.58
0.01918945 | 31.1812 | 9.6
0.01923828 | 31.11226 | 9.62
0.01928711 | 31.1285 | 9.64
0.01933594 | 31.31721 | 9.66
0.01938477 | 31.42486 | 9.68
0.01943359 | 31.47449 | 9.7
0.01943359 | 31.51193 | 9.72
0.01948242 | 31.4373 | 9.74
0.01953125 | 31.54887 | 9.76
0.01953125 | 31.68327 | 9.78
0.01958008 | 31.93109 | 9.8
0.01962891 | 31.91187 | 9.82
0.01967773 | 31.89939 | 9.84
0.01972656 | 31.9197 | 9.86
0.01977539 | 32.16059 | 9.88
0.01977539 | 32.28454 | 9.9
0.01982422 | 32.22381 | 9.92
0.01987305 | 32.13367 | 9.94
0.01992188 | 32.34929 | 9.96
0.01992188 | 32.52926 | 9.98
0.0199707 | 32.63269 | 10
0.02001953 | 32.53518 | 10.02
0.02006836 | 32.53278 | 10.04
0.02011719 | 32.72903 | 10.06
0.02011719 | 32.88425 | 10.08
0.02016602 | 32.96802 | 10.1
0.02021484 | 32.95262 | 10.12
0.02026367 | 32.94708 | 10.14
0.0203125 | 33.05765 | 10.16
0.0203125 | 33.2146 | 10.18
0.02036133 | 33.29652 | 10.2
0.02041016 | 33.31372 | 10.22
0.02041016 | 33.29242 | 10.24
0.02045899 | 33.34154 | 10.26
0.02050781 | 33.51609 | 10.28
0.02055664 | 33.60807 | 10.3
0.02055664 | 33.65042 | 10.32
0.02060547 | 33.53898 | 10.34
0.0206543 | 33.62198 | 10.36
0.02070312 | 33.87409 | 10.38
0.02075195 | 33.97353 | 10.4
0.02080078 | 33.95414 | 10.42
0.02080078 | 33.97529 | 10.44
0.02084961 | 34.01412 | 10.46
0.02089844 | 34.14791 | 10.48
0.02089844 | 34.31368 | 10.5
0.02094727 | 34.32785 | 10.52
0.02099609 | 34.25838 | 10.54
0.02104492 | 34.29689 | 10.56
0.02104492 | 34.49704 | 10.58
0.02109375 | 34.7149 | 10.6
0.02114258 | 34.62653 | 10.62
0.02119141 | 34.79175 | 10.64
0.02119141 | 34.68151 | 10.66
0.02124023 | 34.88597 | 10.68
0.02128906 | 34.97914 | 10.7
0.02133789 | 35.01138 | 10.72
0.02138672 | 35.03125 | 10.74
0.02138672 | 35.06181 | 10.76
0.02143555 | 35.21801 | 10.78
0.02148437 | 35.46132 | 10.8
0.0215332 | 35.43473 | 10.82
0.02158203 | 35.44526 | 10.84
0.02158203 | 35.50215 | 10.86
0.02163086 | 35.5822 | 10.88
0.02167969 | 35.74852 | 10.9
0.02172852 | 35.68879 | 10.92
0.02177734 | 35.80635 | 10.94
0.02177734 | 35.85078 | 10.96
0.02182617 | 35.93917 | 10.98
0.021875 | 36.06033 | 11
0.02192383 | 36.10841 | 11.02
0.02192383 | 36.21214 | 11.04
0.02197266 | 36.17498 | 11.06
0.02202148 | 36.35488 | 11.08
0.02207031 | 36.37506 | 11.1
0.02211914 | 36.49469 | 11.12
0.02216797 | 36.56179 | 11.14
0.0222168 | 36.51138 | 11.16
0.0222168 | 36.70408 | 11.18
0.02226563 | 36.84155 | 11.2
0.02231445 | 36.91208 | 11.22
0.02236328 | 36.90407 | 11.24
0.02236328 | 36.90935 | 11.26
0.02241211 | 37.0667 | 11.28
0.02246094 | 37.23166 | 11.3
0.02250977 | 37.28345 | 11.32
0.02255859 | 37.27599 | 11.34
0.02260742 | 37.34424 | 11.36
0.02265625 | 37.55696 | 11.38
0.02270508 | 37.64799 | 11.4
0.02275391 | 37.65369 | 11.42
0.02275391 | 37.674 | 11.44
0.02280273 | 37.77888 | 11.46
0.02285156 | 37.81401 | 11.48
0.02290039 | 37.9417 | 11.5
0.02294922 | 38.18836 | 11.52
0.02299805 | 38.13731 | 11.54
0.02304688 | 38.09913 | 11.56
0.0230957 | 38.26613 | 11.58
0.0230957 | 38.52508 | 11.6
0.02314453 | 38.56963 | 11.62
0.02319336 | 38.52025 | 11.64
0.02324219 | 38.64541 | 11.66
0.02329102 | 38.75824 | 11.68
0.02333984 | 38.97601 | 11.7
0.02338867 | 39.07674 | 11.72
0.0234375 | 39.043 | 11.74
0.02348633 | 39.13458 | 11.76
0.02348633 | 39.19207 | 11.78
0.02353516 | 39.3754 | 11.8
0.02358399 | 39.40583 | 11.82
0.02363281 | 39.43047 | 11.84
0.02368164 | 39.50738 | 11.86
0.02373047 | 39.61912 | 11.88
0.0237793 | 39.80121 | 11.9
0.02382812 | 39.91276 | 11.92
0.02387695 | 39.91706 | 11.94
0.02392578 | 39.91337 | 11.96
0.02397461 | 40.0313 | 11.98
0.02402344 | 40.23925 | 12
0.02402344 | 40.43343 | 12.02
0.02407227 | 40.3419 | 12.04
0.02412109 | 40.32693 | 12.06
0.02416992 | 40.50537 | 12.08
0.02421875 | 40.59983 | 12.1
0.02426758 | 40.72142 | 12.12
0.02431641 | 40.77149 | 12.14
0.02436523 | 40.81936 | 12.16
0.02441406 | 40.896 | 12.18
0.02441406 | 41.09184 | 12.2
0.02446289 | 41.17719 | 12.22
0.02451172 | 41.23007 | 12.24
0.02456055 | 41.26134 | 12.26
0.02460938 | 41.30342 | 12.28
0.0246582 | 41.47476 | 12.3
0.02470703 | 41.69731 | 12.32
0.02475586 | 41.80192 | 12.34
0.02480469 | 41.67657 | 12.36
0.02485352 | 41.85973 | 12.38
0.02485352 | 41.88152 | 12.4
0.02490234 | 42.04844 | 12.42
0.02495117 | 42.00777 | 12.44
0.02495117 | 42.03447 | 12.46
0.025 | 42.10231 | 12.48
0.02504883 | 42.30323 | 12.5
0.02509766 | 42.45436 | 12.52
0.02514648 | 42.3649 | 12.54
0.02519531 | 42.46591 | 12.56
0.02519531 | 42.44637 | 12.58
0.02524414 | 42.69398 | 12.6
0.02529297 | 42.86174 | 12.62
0.0253418 | 42.79782 | 12.64
0.02539063 | 42.83156 | 12.66
0.02543945 | 43.01263 | 12.68
0.02548828 | 43.16138 | 12.7
0.02553711 | 43.28699 | 12.72
0.02553711 | 43.3442 | 12.74
0.02558594 | 43.27625 | 12.76
0.02563476 | 43.34634 | 12.78
0.02568359 | 43.51592 | 12.8
0.02568359 | 43.63794 | 12.82
0.02573242 | 43.63262 | 12.84
0.02578125 | 43.63259 | 12.86
0.02583008 | 43.72063 | 12.88
0.02587891 | 43.81688 | 12.9
0.02592773 | 44.08469 | 12.92
0.02592773 | 44.07314 | 12.94
0.02597656 | 44.04485 | 12.96
0.02602539 | 44.08685 | 12.98
0.02607422 | 44.35402 | 13
0.02612305 | 44.47794 | 13.02
0.02612305 | 44.50092 | 13.04
0.02617187 | 44.51981 | 13.06
0.0262207 | 44.52991 | 13.08
0.02626953 | 44.81014 | 13.1
0.02631836 | 44.83827 | 13.12
0.02636719 | 44.89425 | 13.14
0.02636719 | 44.82328 | 13.16
0.02641602 | 44.87719 | 13.18
0.02646484 | 44.99056 | 13.2
0.02651367 | 45.25979 | 13.22
0.0265625 | 45.31427 | 13.24
0.0265625 | 45.32726 | 13.26
0.02661133 | 45.3145 | 13.28
0.02666016 | 45.44888 | 13.3
0.02670898 | 45.57351 | 13.32
0.02670898 | 45.64882 | 13.34
0.02675781 | 45.65849 | 13.36
0.02680664 | 45.67661 | 13.38
0.02685547 | 45.82655 | 13.4
0.0269043 | 45.97167 | 13.42
0.0269043 | 46.03024 | 13.44
0.02695312 | 46.06477 | 13.46
0.02700195 | 46.03634 | 13.48
0.02705078 | 46.26897 | 13.5
0.02705078 | 46.42498 | 13.52
0.02709961 | 46.5104 | 13.54
0.02714844 | 46.39137 | 13.56
0.02719727 | 46.397 | 13.58
0.02719727 | 46.64212 | 13.6
0.02724609 | 46.77844 | 13.62
0.02729492 | 46.81385 | 13.64
0.02734375 | 46.78678 | 13.66
0.02734375 | 46.77869 | 13.68
0.02739258 | 47.0208 | 13.7
0.02744141 | 47.15859 | 13.72
0.02749023 | 47.24864 | 13.74
0.02749023 | 47.22731 | 13.76
0.02753906 | 47.21682 | 13.78
0.02758789 | 47.32621 | 13.8
0.02763672 | 47.52137 | 13.82
0.02768555 | 47.62599 | 13.84
0.02768555 | 47.64198 | 13.86
0.02773438 | 47.65744 | 13.88
0.0277832 | 47.7783 | 13.9
0.02783203 | 47.85815 | 13.92
0.02788086 | 48.06656 | 13.94
0.02788086 | 48.06331 | 13.96
0.02792969 | 48.0211 | 13.98
0.02797852 | 48.19494 | 14
0.02802734 | 48.30381 | 14.02
0.02802734 | 48.47666 | 14.04
0.02807617 | 48.45777 | 14.06
0.028125 | 48.44854 | 14.08
0.02817383 | 48.61221 | 14.1
0.02822266 | 48.83834 | 14.12
0.02822266 | 48.92879 | 14.14
0.02827148 | 48.97572 | 14.16
0.02832031 | 48.89986 | 14.18
0.02832031 | 49.03627 | 14.2
0.02836914 | 49.14193 | 14.22
0.02841797 | 49.23988 | 14.24
0.0284668 | 49.27636 | 14.26
0.02851563 | 49.34338 | 14.28
0.02851563 | 49.44905 | 14.3
0.02856445 | 49.63448 | 14.32
0.02861328 | 49.80396 | 14.34
0.02866211 | 49.68106 | 14.36
0.02871094 | 49.65729 | 14.38
0.02875976 | 49.88881 | 14.4
0.02875976 | 50.02715 | 14.42
0.02880859 | 50.20077 | 14.44
0.02885742 | 50.22384 | 14.46
0.02890625 | 50.2214 | 14.48
0.02895508 | 50.27726 | 14.5
0.02900391 | 50.49545 | 14.52
0.02905274 | 50.66536 | 14.54
0.02910156 | 50.66025 | 14.56
0.02910156 | 50.65269 | 14.58
0.02915039 | 50.78595 | 14.6
0.02919922 | 50.91386 | 14.62
0.02924805 | 51.14432 | 14.64
0.02929687 | 51.11258 | 14.66
0.02929687 | 51.08391 | 14.68
0.0293457 | 51.20498 | 14.7
0.02939453 | 51.4215 | 14.72
0.02944336 | 51.48571 | 14.74
0.02949219 | 51.52184 | 14.76
0.02949219 | 51.59699 | 14.78
0.02954102 | 51.60787 | 14.8
0.02958984 | 51.82952 | 14.82
0.02963867 | 51.9464 | 14.84
0.0296875 | 52.07357 | 14.86
0.02973633 | 52.1113 | 14.88
0.02978516 | 52.1292 | 14.9
0.02983398 | 52.3376 | 14.92
0.02983398 | 52.46901 | 14.94
0.02988281 | 52.56614 | 14.96
0.02993164 | 52.5849 | 14.98
0.02998047 | 52.58282 | 15
0.0300293 | 52.77228 | 15.02
0.03007812 | 53.07903 | 15.04
0.03012695 | 53.05393 | 15.06
0.03017578 | 53.15671 | 15.08
0.03022461 | 53.18951 | 15.1
0.03027344 | 53.36216 | 15.12
0.03032227 | 53.53062 | 15.14
0.03032227 | 53.57119 | 15.16
0.03037109 | 53.55972 | 15.18
0.03041992 | 53.57555 | 15.2
0.03046875 | 53.77764 | 15.22
0.03051758 | 53.9767 | 15.24
0.03056641 | 53.95488 | 15.26
0.03061524 | 54.02148 | 15.28
0.03061524 | 54.09297 | 15.3
0.03066406 | 54.16414 | 15.32
0.03071289 | 54.42189 | 15.34
0.03076172 | 54.52526 | 15.36
0.03081055 | 54.58465 | 15.38
0.03085937 | 54.52209 | 15.4
0.0309082 | 54.68361 | 15.42
0.0309082 | 54.8288 | 15.44
0.03095703 | 54.93251 | 15.46
0.03100586 | 54.9198 | 15.48
0.03105469 | 54.93429 | 15.5
0.03110351 | 55.11787 | 15.52
0.03110351 | 55.35815 | 15.54
0.03115234 | 55.27345 | 15.56
0.03120117 | 55.31726 | 15.58
0.03125 | 55.37006 | 15.6
0.03129883 | 55.51023 | 15.62
0.03134766 | 55.71851 | 15.64
0.03139648 | 55.90151 | 15.66
0.03144531 | 55.86517 | 15.68
0.03144531 | 55.90524 | 15.7
0.03149414 | 56.01813 | 15.72
0.03154297 | 56.17601 | 15.74
0.0315918 | 56.28076 | 15.76
0.0315918 | 56.2798 | 15.78
0.03164063 | 56.28337 | 15.8
0.03168945 | 56.47433 | 15.82
0.03173828 | 56.60371 | 15.84
0.03178711 | 56.74739 | 15.86
0.03183594 | 56.76394 | 15.88
0.03188477 | 56.83957 | 15.9
0.03188477 | 56.94865 | 15.92
0.03193359 | 57.14511 | 15.94
0.03198242 | 57.30336 | 15.96
0.03203125 | 57.18611 | 15.98
0.03208008 | 57.23203 | 16
0.03212891 | 57.43809 | 16.02
0.03217773 | 57.634 | 16.04
0.03217773 | 57.67462 | 16.06
0.03222656 | 57.78475 | 16.08
0.03227539 | 57.64207 | 16.1
0.03232422 | 57.8297 | 16.12
0.03232422 | 58.03656 | 16.14
0.03237305 | 58.17065 | 16.16
0.03242187 | 58.1695 | 16.18
0.0324707 | 58.07019 | 16.2
0.03251953 | 58.2531 | 16.22
0.03251953 | 58.40322 | 16.24
0.03256836 | 58.57292 | 16.26
0.03261719 | 58.50121 | 16.28
0.03266602 | 58.50105 | 16.3
0.03271484 | 58.73472 | 16.32
0.03271484 | 58.86982 | 16.34
0.03276367 | 59.05711 | 16.36
0.0328125 | 59.00842 | 16.38
0.03286133 | 59.05582 | 16.4
0.03286133 | 59.3497 | 16.42
0.03291016 | 59.36653 | 16.44
0.03295899 | 59.36312 | 16.46
0.03300781 | 59.43708 | 16.48
0.03305664 | 59.44209 | 16.5
0.03305664 | 59.57433 | 16.52
0.03310547 | 59.74503 | 16.54
0.0331543 | 59.87089 | 16.56
0.03320313 | 59.85388 | 16.58
0.03325195 | 59.85365 | 16.6
0.03325195 | 60.01272 | 16.62
0.03330078 | 60.10646 | 16.64
0.03334961 | 60.29353 | 16.66
0.03339844 | 60.29189 | 16.68
0.03344726 | 60.38888 | 16.7
0.03344726 | 60.43801 | 16.72
0.03349609 | 60.61126 | 16.74
0.03354492 | 60.85004 | 16.76
0.03354492 | 60.71482 | 16.78
0.03359375 | 60.79437 | 16.8
0.03364258 | 61.00464 | 16.82
0.03369141 | 61.12652 | 16.84
0.03374023 | 61.35813 | 16.86
0.03378906 | 61.15651 | 16.88
0.03378906 | 61.32967 | 16.9
0.03383789 | 61.34966 | 16.92
0.03388672 | 61.56684 | 16.94
0.03393555 | 61.69365 | 16.96
0.03393555 | 61.67154 | 16.98
0.03398438 | 61.63739 | 17
0.0340332 | 61.78165 | 17.02
0.03408203 | 61.84336 | 17.04
0.03408203 | 62.12356 | 17.06
0.03413086 | 62.14353 | 17.08
0.03417969 | 62.16685 | 17.1
0.03417969 | 62.22178 | 17.12
0.03422852 | 62.35199 | 17.14
0.03427735 | 62.60788 | 17.16
0.03432617 | 62.57709 | 17.18
0.034375 | 62.62563 | 17.2
0.034375 | 62.62234 | 17.22
0.03442383 | 62.75441 | 17.24
0.03442383 | 62.97546 | 17.26
0.03447266 | 63.01894 | 17.28
0.03452148 | 63.0242 | 17.3
0.03457031 | 63.04424 | 17.32
0.03461914 | 63.26189 | 17.34
0.03466797 | 63.42369 | 17.36
0.0347168 | 63.47569 | 17.38
0.0347168 | 63.52336 | 17.4
0.03476562 | 63.5824 | 17.42
0.03481445 | 63.64633 | 17.44
0.03481445 | 63.88919 | 17.46
0.03486328 | 63.86272 | 17.48
0.03491211 | 63.98521 | 17.5
0.03496094 | 64.05268 | 17.52
0.03500977 | 64.10473 | 17.54
0.03500977 | 64.35214 | 17.56
0.03505859 | 64.40424 | 17.58
0.03510742 | 64.43734 | 17.6
0.03515625 | 64.37171 | 17.62
0.03515625 | 64.65153 | 17.64
0.03520508 | 64.88574 | 17.66
0.03525391 | 64.90579 | 17.68
0.03530274 | 64.88895 | 17.7
0.03535156 | 64.92329 | 17.72
0.03540039 | 65.17453 | 17.74
0.03544922 | 65.3074 | 17.76
0.03549805 | 65.41826 | 17.78
0.03549805 | 65.40432 | 17.8
0.03554688 | 65.43433 | 17.82
0.0355957 | 65.62968 | 17.84
0.03564453 | 65.78493 | 17.86
0.03564453 | 65.81405 | 17.88
0.03569336 | 65.845 | 17.9
0.03574219 | 65.96504 | 17.92
0.03579101 | 66.10445 | 17.94
0.03583984 | 66.29587 | 17.96
0.03588867 | 66.44609 | 17.98
0.0359375 | 66.4168 | 18
0.03598633 | 66.48309 | 18.02
0.03598633 | 66.68496 | 18.04
0.03603516 | 66.85029 | 18.06
0.03608398 | 66.9383 | 18.08
0.03613281 | 66.94963 | 18.1
0.03618164 | 67.04389 | 18.12
0.03623047 | 67.20234 | 18.14
0.0362793 | 67.41842 | 18.16
0.03632813 | 67.51007 | 18.18
0.03632813 | 67.53514 | 18.2
0.03637695 | 67.56802 | 18.22
0.03642578 | 67.70101 | 18.24
0.03647461 | 67.79816 | 18.26
0.03652344 | 68.0205 | 18.28
0.03652344 | 68.06234 | 18.3
0.03657227 | 68.04458 | 18.32
0.0366211 | 68.19794 | 18.34
0.03666992 | 68.39175 | 18.36
0.03671875 | 68.59753 | 18.38
0.03676758 | 68.62152 | 18.4
0.03681641 | 68.6692 | 18.42
0.03686523 | 68.87384 | 18.44
0.03691406 | 68.99346 | 18.46
0.03696289 | 69.09969 | 18.48
0.03696289 | 69.16885 | 18.5
0.03701172 | 69.11156 | 18.52
0.03706055 | 69.30521 | 18.54
0.03710937 | 69.47886 | 18.56
0.0371582 | 69.61698 | 18.58
0.03720703 | 69.63647 | 18.6
0.03725586 | 69.69574 | 18.62
0.03730469 | 69.91002 | 18.64
0.03730469 | 70.08972 | 18.66
0.03735351 | 70.18315 | 18.68
0.03740234 | 70.21931 | 18.7
0.03745117 | 70.34298 | 18.72
0.0375 | 70.48775 | 18.74
0.03754883 | 70.65942 | 18.76
0.03759766 | 70.87695 | 18.78
0.03764648 | 70.84418 | 18.8
0.03769531 | 70.8813 | 18.82
0.03774414 | 71.04789 | 18.84
0.03774414 | 71.20358 | 18.86
0.03779297 | 71.37629 | 18.88
0.0378418 | 71.31102 | 18.9
0.0378418 | 71.35291 | 18.92
0.03789063 | 71.39382 | 18.94
0.03793945 | 71.5825 | 18.96
0.03798828 | 71.7816 | 18.98
0.03803711 | 71.88199 | 19
0.03808594 | 71.82726 | 19.02
0.03813477 | 72.03252 | 19.04
0.03818359 | 72.24373 | 19.06
0.03823242 | 72.38285 | 19.08
0.03823242 | 72.33086 | 19.1
0.03828125 | 72.48916 | 19.12
0.03833008 | 72.60284 | 19.14
0.0383789 | 72.73993 | 19.16
0.03842773 | 72.94307 | 19.18
0.03847656 | 73.0164 | 19.2
0.03847656 | 73.04915 | 19.22
0.03852539 | 73.03219 | 19.24
0.03857422 | 73.16564 | 19.26
0.03862305 | 73.3661 | 19.28
0.03862305 | 73.39852 | 19.3
0.03867187 | 73.48606 | 19.32
0.0387207 | 73.43393 | 19.34
0.03876953 | 73.76078 | 19.36
0.03881836 | 73.85151 | 19.38
0.03886719 | 73.95596 | 19.4
0.03891602 | 74.0187 | 19.42
0.03891602 | 74.17557 | 19.44
0.03896484 | 74.29502 | 19.46
0.03901367 | 74.44249 | 19.48
0.0390625 | 74.5222 | 19.5
0.03911133 | 74.52374 | 19.52
0.03911133 | 74.65612 | 19.54
0.03916016 | 74.81367 | 19.56
0.03920899 | 74.94897 | 19.58
0.03925781 | 75.04766 | 19.6
0.03930664 | 75.1868 | 19.62
0.03935547 | 75.2281 | 19.64
0.0394043 | 75.40815 | 19.66
0.0394043 | 75.64691 | 19.68
0.03945312 | 75.67413 | 19.7
0.03950195 | 75.69492 | 19.72
0.03955078 | 75.74471 | 19.74
0.03959961 | 75.83453 | 19.76
0.03959961 | 76.11268 | 19.78
0.03964844 | 76.1756 | 19.8
0.03969726 | 76.15975 | 19.82
0.03974609 | 76.22263 | 19.84
0.03979492 | 76.40547 | 19.86
0.03979492 | 76.57558 | 19.88
0.03984375 | 76.64179 | 19.9
0.03989258 | 76.5627 | 19.92
0.03994141 | 76.74313 | 19.94
0.03999023 | 76.98256 | 19.96
0.03999023 | 77.17085 | 19.98
0.04003906 | 77.17766 | 20
0.04008789 | 77.22348 | 20.02
0.04013672 | 77.18669 | 20.04
0.04013672 | 77.4128 | 20.06
0.04018555 | 77.64059 | 20.08
0.04023438 | 77.76244 | 20.1
0.0402832 | 77.66102 | 20.12
0.0402832 | 77.73551 | 20.14
0.04033203 | 77.91365 | 20.16
0.04038086 | 78.15067 | 20.18
0.04042969 | 78.26711 | 20.2
0.04047852 | 78.21223 | 20.22
0.04047852 | 78.23805 | 20.24
0.04052734 | 78.45757 | 20.26
0.04057617 | 78.5888 | 20.28
0.040625 | 78.76035 | 20.3
0.04067383 | 78.80074 | 20.32
0.04067383 | 78.93021 | 20.34
0.04072266 | 78.9988 | 20.36
0.04077148 | 79.16116 | 20.38
0.04082031 | 79.1754 | 20.4
0.04082031 | 79.24601 | 20.42
0.04086914 | 79.24665 | 20.44
0.04091797 | 79.42533 | 20.46
0.0409668 | 79.59596 | 20.48
0.04101562 | 79.83504 | 20.5
0.04101562 | 79.8019 | 20.52
0.04106445 | 79.83488 | 20.54
0.04111328 | 79.90089 | 20.56
0.04111328 | 80.08998 | 20.58
0.04116211 | 80.22476 | 20.6
0.04121094 | 80.2963 | 20.62
0.04125977 | 80.30563 | 20.64
0.04125977 | 80.47582 | 20.66
0.04130859 | 80.60207 | 20.68
0.04135742 | 80.68679 | 20.7
0.04140625 | 80.68695 | 20.72
0.04140625 | 80.7494 | 20.74
0.04145508 | 80.87069 | 20.76
0.04150391 | 81.05052 | 20.78
0.04155274 | 81.20469 | 20.8
0.04160156 | 81.22528 | 20.82
0.04160156 | 81.35317 | 20.84
0.04165039 | 81.53854 | 20.86
0.04169922 | 81.76016 | 20.88
0.04174805 | 81.80399 | 20.9
0.04179688 | 81.8289 | 20.92
0.04179688 | 81.88284 | 20.94
0.0418457 | 82.0538 | 20.96
0.04189453 | 82.33852 | 20.98
0.04194336 | 82.5172 | 21
0.04199219 | 82.46512 | 21.02
0.04199219 | 82.4007 | 21.04
0.04204101 | 82.59453 | 21.06
0.04208984 | 82.79855 | 21.08
0.04213867 | 82.98311 | 21.1
0.0421875 | 82.93147 | 21.12
0.0421875 | 82.96633 | 21.14
0.04223633 | 83.17409 | 21.16
0.04228516 | 83.25067 | 21.18
0.04233398 | 83.45132 | 21.2
0.04238281 | 83.46211 | 21.22
0.04243164 | 83.59613 | 21.24
0.04243164 | 83.74809 | 21.26
0.04248047 | 83.96663 | 21.28
0.0425293 | 84.12296 | 21.3
0.04257813 | 84.13618 | 21.32
0.04262695 | 84.2448 | 21.34
0.04267578 | 84.35802 | 21.36
0.04272461 | 84.45625 | 21.38
0.04277344 | 84.79703 | 21.4
0.04282227 | 84.84428 | 21.42
0.04282227 | 84.87946 | 21.44
0.0428711 | 85.08698 | 21.46
0.04291992 | 85.21713 | 21.48
0.04296875 | 85.46573 | 21.5
0.04301758 | 85.46186 | 21.52
0.04306641 | 85.50005 | 21.54
0.04311523 | 85.653 | 21.56
0.04311523 | 85.94114 | 21.58
0.04316406 | 86.0466 | 21.6
0.04321289 | 86.16796 | 21.62
0.04326172 | 86.15765 | 21.64
0.04331055 | 86.29766 | 21.66
0.04335937 | 86.59578 | 21.68
0.0434082 | 86.81843 | 21.7
0.04345703 | 86.90754 | 21.72
0.04350586 | 86.9985 | 21.74
0.04355469 | 87.03895 | 21.76
0.04360352 | 87.25595 | 21.78
0.04365234 | 87.34952 | 21.8
0.04370117 | 87.53513 | 21.82
0.04375 | 87.49574 | 21.84
0.04375 | 87.59284 | 21.86
0.04379883 | 87.72597 | 21.88
0.04384766 | 87.99257 | 21.9
0.04389649 | 87.99588 | 21.92
0.04394531 | 88.0877 | 21.94
0.04394531 | 88.19292 | 21.96
0.04399414 | 88.3364 | 21.98
0.04404297 | 88.55711 | 22
0.0440918 | 88.64085 | 22.02
0.04414063 | 88.78268 | 22.04
0.04418945 | 88.82024 | 22.06
0.04423828 | 89.04433 | 22.08
0.04423828 | 89.21811 | 22.1
0.04428711 | 89.25272 | 22.12
0.04433594 | 89.27001 | 22.14
0.04438476 | 89.31264 | 22.16
0.04443359 | 89.49664 | 22.18
0.04448242 | 89.7808 | 22.2
0.04453125 | 89.83233 | 22.22
0.04458008 | 89.85227 | 22.24
0.04458008 | 89.91293 | 22.26
0.04462891 | 90.0674 | 22.28
0.04467773 | 90.277 | 22.3
0.04472656 | 90.40538 | 22.32
0.04477539 | 90.44892 | 22.34
0.04477539 | 90.52879 | 22.36
0.04482422 | 90.69939 | 22.38
0.04487305 | 90.96034 | 22.4
0.04492188 | 91.03754 | 22.42
0.0449707 | 91.01193 | 22.44
0.0449707 | 91.08989 | 22.46
0.04501953 | 91.27312 | 22.48
0.04506836 | 91.40144 | 22.5
0.04511719 | 91.53503 | 22.52
0.04516602 | 91.6721 | 22.54
0.04521485 | 91.62621 | 22.56
0.04521485 | 91.8687 | 22.58
0.04526367 | 92.02399 | 22.6
0.0453125 | 92.13264 | 22.62
0.04536133 | 92.16533 | 22.64
0.04541016 | 92.21018 | 22.66
0.04545898 | 92.44751 | 22.68
0.04550781 | 92.66536 | 22.7
0.04550781 | 92.84261 | 22.72
0.04555664 | 92.84935 | 22.74
0.04560547 | 92.83308 | 22.76
0.0456543 | 93.02074 | 22.78
0.0456543 | 93.29047 | 22.8
0.04570312 | 93.46053 | 22.82
0.04575195 | 93.48706 | 22.84
0.04580078 | 93.51025 | 22.86
0.04584961 | 93.7277 | 22.88
0.04589844 | 93.89444 | 22.9
0.04589844 | 94.0406 | 22.92
0.04594726 | 94.06821 | 22.94
0.04599609 | 94.16602 | 22.96
0.04604492 | 94.37479 | 22.98
0.04609375 | 94.53915 | 23
0.04609375 | 94.69166 | 23.02
0.04614258 | 94.69215 | 23.04
0.04619141 | 94.80772 | 23.06
0.04624023 | 94.93509 | 23.08
0.04628906 | 94.98747 | 23.1
0.04633789 | 95.21287 | 23.12
0.04633789 | 95.27219 | 23.14
0.04638672 | 95.29378 | 23.16
0.04643555 | 95.35999 | 23.18
0.04648438 | 95.65073 | 23.2
0.04648438 | 95.85368 | 23.22
0.0465332 | 95.82578 | 23.24
0.04658203 | 95.85741 | 23.26
0.04663086 | 96.07955 | 23.28
0.04667969 | 96.32826 | 23.3
0.04667969 | 96.41941 | 23.32
0.04672852 | 96.465 | 23.34
0.04677734 | 96.46074 | 23.36
0.04682617 | 96.70726 | 23.38
0.04682617 | 96.82032 | 23.4
0.046875 | 97.06251 | 23.42
0.04692383 | 96.98085 | 23.44
0.04697265 | 97.15532 | 23.46
0.04697265 | 97.20525 | 23.48
0.04702148 | 97.38728 | 23.5
0.04707031 | 97.59988 | 23.52
0.04711914 | 97.61098 | 23.54
0.04711914 | 97.66294 | 23.56
0.04716797 | 97.76175 | 23.58
0.0472168 | 97.92944 | 23.6
0.04726562 | 98.20977 | 23.62
0.04726562 | 98.20396 | 23.64
0.04731445 | 98.1548 | 23.66
0.04736328 | 98.30342 | 23.68
0.04741211 | 98.5146 | 23.7
0.04741211 | 98.73959 | 23.72
0.04746094 | 98.7662 | 23.74
0.04750977 | 98.83781 | 23.76
0.04755859 | 98.88049 | 23.78
0.04760742 | 99.14317 | 23.8
0.04760742 | 99.39253 | 23.82
0.04765625 | 99.39726 | 23.84
0.04770508 | 99.38604 | 23.86
0.04775391 | 99.47458 | 23.88
0.04775391 | 99.68301 | 23.9
0.04780274 | 99.82921 | 23.92
0.04785156 | 99.88483 | 23.94
0.04790039 | 100.0507 | 23.96
0.04790039 | 100.1057 | 23.98
0.04794922 | 100.2833 | 24
0.04799805 | 100.4784 | 24.02
0.04804687 | 100.5674 | 24.04
0.04804687 | 100.6334 | 24.06
0.0480957 | 100.6924 | 24.08
0.04814453 | 100.8893 | 24.1
0.04819336 | 101.1113 | 24.12
0.04819336 | 101.0681 | 24.14
0.04824219 | 101.1615 | 24.16
0.04829101 | 101.2813 | 24.18
0.04833984 | 101.4593 | 24.2
0.04833984 | 101.7174 | 24.22
0.04838867 | 101.7117 | 24.24
0.0484375 | 101.7711 | 24.26
0.04848633 | 101.826 | 24.28
0.04853516 | 102.0584 | 24.3
0.04858398 | 102.2272 | 24.32
0.04858398 | 102.4011 | 24.34
0.04863281 | 102.4684 | 24.36
0.04868164 | 102.5403 | 24.38
0.04873047 | 102.7534 | 24.4
0.0487793 | 102.9737 | 24.42
0.0487793 | 103.0367 | 24.44
0.04882813 | 103.119 | 24.46
0.04887695 | 103.2368 | 24.48
0.04892578 | 103.3387 | 24.5
0.04897461 | 103.599 | 24.52
0.04897461 | 103.7116 | 24.54
0.04902344 | 103.7063 | 24.56
0.04907227 | 103.7706 | 24.58
0.04912109 | 104.0072 | 24.6
0.04916992 | 104.2539 | 24.62
0.04921875 | 104.3851 | 24.64
0.04926758 | 104.3951 | 24.66
0.04926758 | 104.5313 | 24.68
0.04931641 | 104.7763 | 24.7
0.04936523 | 104.918 | 24.72
0.04941406 | 105.0223 | 24.74
0.04941406 | 104.9698 | 24.76
0.04946289 | 105.1198 | 24.78
0.04951172 | 105.3356 | 24.8
0.04956055 | 105.5691 | 24.82
0.04960937 | 105.7317 | 24.84
0.0496582 | 105.7492 | 24.86
0.04970703 | 105.7126 | 24.88
0.04975586 | 105.9941 | 24.9
0.04980469 | 106.2637 | 24.92
0.04980469 | 106.3969 | 24.94
0.04985352 | 106.5296 | 24.96
0.04990234 | 106.5799 | 24.98
0.04995117 | 106.7807 | 25
0.05 | 106.9566 | 25.02
0.05004883 | 107.062 | 25.04
0.05009766 | 107.2142 | 25.06
0.05014649 | 107.2678 | 25.08
0.05019531 | 107.5698 | 25.1
0.05019531 | 107.8487 | 25.12
0.05024414 | 107.8075 | 25.14
0.05029297 | 107.9494 | 25.16
0.0503418 | 107.9838 | 25.18
0.05039063 | 108.2913 | 25.2
0.05043945 | 108.4873 | 25.22
0.05048828 | 108.5368 | 25.24
0.05048828 | 108.745 | 25.26
0.05053711 | 108.8011 | 25.28
0.05058594 | 108.9964 | 25.3
0.05063476 | 109.2777 | 25.32
0.05068359 | 109.3994 | 25.34
0.05073242 | 109.5091 | 25.36
0.05078125 | 109.5607 | 25.38
0.05078125 | 109.6188 | 25.4
0.05083008 | 109.8856 | 25.42
0.05087891 | 110.0132 | 25.44
0.05092773 | 109.9845 | 25.46
0.05097656 | 110.0946 | 25.48
0.05102539 | 110.3484 | 25.5
0.05102539 | 110.547 | 25.52
0.05107422 | 110.7204 | 25.54
0.05112305 | 110.6948 | 25.56
0.05117188 | 110.7774 | 25.58
0.0512207 | 110.9728 | 25.6
0.05126953 | 111.2144 | 25.62
0.05131836 | 111.4413 | 25.64
0.05131836 | 111.5058 | 25.66
0.05136719 | 111.4863 | 25.68
0.05141602 | 111.6515 | 25.7
0.05146485 | 111.7598 | 25.72
0.05151367 | 112.0853 | 25.74
0.05151367 | 112.2161 | 25.76
0.0515625 | 112.2253 | 25.78
0.05161133 | 112.49 | 25.8
0.05166016 | 112.6425 | 25.82
0.05170898 | 112.7882 | 25.84
0.05170898 | 112.7797 | 25.86
0.05175781 | 112.8742 | 25.88
0.05180664 | 113.1307 | 25.9
0.05185547 | 113.3762 | 25.92
0.0519043 | 113.5601 | 25.94
0.05195312 | 113.5904 | 25.96
0.05200195 | 113.6513 | 25.98
0.05200195 | 113.8482 | 26
0.05205078 | 114.1173 | 26.02
0.05209961 | 114.1231 | 26.04
0.05214844 | 114.25 | 26.06
0.05219727 | 114.4416 | 26.08
0.05224609 | 114.5447 | 26.1
0.05229492 | 114.9077 | 26.12
0.05229492 | 114.9843 | 26.14
0.05234375 | 115.1761 | 26.16
0.05239258 | 115.1727 | 26.18
0.05244141 | 115.1842 | 26.2
0.05244141 | 115.4396 | 26.22
0.05249024 | 115.7081 | 26.24
0.05253906 | 115.8346 | 26.26
0.05258789 | 115.9092 | 26.28
0.05263672 | 115.9741 | 26.3
0.05263672 | 116.2765 | 26.32
0.05268555 | 116.4528 | 26.34
0.05273438 | 116.5368 | 26.36
0.0527832 | 116.5826 | 26.38
0.05283203 | 116.7612 | 26.4
0.05283203 | 116.8941 | 26.42
0.05288086 | 117.0966 | 26.44
0.05292969 | 117.0956 | 26.46
0.05297851 | 117.2954 | 26.48
0.05302734 | 117.4441 | 26.5
0.05302734 | 117.5789 | 26.52
0.05307617 | 117.7453 | 26.54
0.053125 | 117.7069 | 26.56
0.05317383 | 117.8752 | 26.58
0.05317383 | 118.014 | 26.6
0.05322265 | 118.2539 | 26.62
0.05327148 | 118.5118 | 26.64
0.05332031 | 118.625 | 26.66
0.05336914 | 118.7326 | 26.68
0.05336914 | 118.7495 | 26.7
0.05341797 | 118.9878 | 26.72
0.0534668 | 119.2518 | 26.74
0.05351563 | 119.284 | 26.76
0.05356445 | 119.4076 | 26.78
0.05356445 | 119.5286 | 26.8
0.05361328 | 119.7668 | 26.82
0.05366211 | 119.9711 | 26.84
0.05371094 | 120.0021 | 26.86
0.05375977 | 120.1175 | 26.88
0.0538086 | 120.3624 | 26.9
0.0538086 | 120.5735 | 26.92
0.05385742 | 120.8327 | 26.94
0.05390625 | 120.873 | 26.96
0.05390625 | 120.7958 | 26.98
0.05395508 | 120.9201 | 27
0.05400391 | 121.1541 | 27.02
0.05405273 | 121.311 | 27.04
0.05405273 | 121.5578 | 27.06
0.05410156 | 121.625 | 27.08
0.05415039 | 121.7425 | 27.1
0.05419922 | 122.0241 | 27.12
0.05424805 | 122.195 | 27.14
0.05424805 | 122.3998 | 27.16
0.05429687 | 122.3904 | 27.18
0.0543457 | 122.4292 | 27.2
0.0543457 | 122.6439 | 27.22
0.05439453 | 122.8945 | 27.24
0.05444336 | 123.0138 | 27.26
0.05449219 | 123.0466 | 27.28
0.05449219 | 123.2343 | 27.3
0.05454101 | 123.4583 | 27.32
0.05458984 | 123.6855 | 27.34
0.05463867 | 123.8415 | 27.36
0.0546875 | 123.9672 | 27.38
0.0546875 | 124.0197 | 27.4
0.05473633 | 124.1808 | 27.42
0.05478516 | 124.3788 | 27.44
0.05483398 | 124.5643 | 27.46
0.05488281 | 124.7337 | 27.48
0.05488281 | 124.8256 | 27.5
0.05493164 | 125.0288 | 27.52
0.05498047 | 125.307 | 27.54
0.0550293 | 125.373 | 27.56
0.05507813 | 125.5592 | 27.58
0.05512695 | 125.6775 | 27.6
0.05512695 | 125.9316 | 27.62
0.05517578 | 126.1808 | 27.64
0.05522461 | 126.308 | 27.66
0.05527344 | 126.2901 | 27.68
0.05527344 | 126.4857 | 27.7
0.05532227 | 126.7636 | 27.72
0.05537109 | 126.9828 | 27.74
0.05541992 | 127.135 | 27.76
0.05546875 | 127.2356 | 27.78
0.05551758 | 127.3231 | 27.8
0.05551758 | 127.5549 | 27.82
0.05561523 | 127.9059 | 27.84
0.05561523 | 128.1757 | 27.86
0.05566406 | 128.2749 | 27.88
0.05571289 | 128.3976 | 27.9
0.05576172 | 128.5609 | 27.92
0.05581055 | 128.8139 | 27.94
0.05581055 | 129.0721 | 27.96
0.05585937 | 129.1328125 | 27.98
0.0559082 | 129.3165 | 28
0.05595703 | 129.5226 | 28.02
0.05600586 | 129.578 | 28.04
0.05605469 | 129.8733 | 28.06
0.05605469 | 129.9725 | 28.08
0.05610352 | 130.147 | 28.1
0.05615234 | 130.4148 | 28.12
0.05620117 | 130.6001 | 28.14
0.05625 | 130.7887 | 28.16
0.05629883 | 130.8292 | 28.18
0.05634766 | 130.975 | 28.2
0.05639649 | 131.2797 | 28.22
0.05644531 | 131.6383 | 28.24
0.05649414 | 131.8821 | 28.26
0.05649414 | 132.0096 | 28.28
0.05654297 | 132.1265 | 28.3
0.0565918 | 132.3367 | 28.32
0.05664062 | 132.6468 | 28.34
0.05668945 | 132.837 | 28.36
0.05673828 | 132.9563 | 28.38
0.05678711 | 133.0889 | 28.4
0.05683594 | 133.3931 | 28.42
0.05688476 | 133.817 | 28.44
0.05693359 | 134.0249 | 28.46
0.05698242 | 134.2303 | 28.48
0.05703125 | 134.3076 | 28.5
0.05703125 | 134.4793 | 28.52
0.05708008 | 134.7547 | 28.54
0.05712891 | 134.9913 | 28.56
0.05717773 | 134.9477 | 28.58
0.05722656 | 135.2684 | 28.6
0.05722656 | 135.4068 | 28.62
0.05727539 | 135.7819 | 28.64
0.05732422 | 135.9637 | 28.66
0.05737305 | 136.0979 | 28.68
0.05742188 | 136.2808 | 28.7
0.0574707 | 136.5048 | 28.72
0.05751953 | 136.7477 | 28.74
0.05756836 | 137.0404 | 28.76
0.05761719 | 137.2475 | 28.78
0.05761719 | 137.3001 | 28.8
0.05766602 | 137.5924 | 28.82
0.05771484 | 137.8026 | 28.84
0.05776367 | 138.1554 | 28.86
0.0578125 | 138.2411 | 28.88
0.05786133 | 138.4009 | 28.9
0.05791016 | 138.6076 | 28.92
0.05791016 | 138.7805 | 28.94
0.05795898 | 139.1123 | 28.96
0.05800781 | 139.1555 | 28.98
0.05805664 | 139.2682 | 29
0.05810547 | 139.6096 | 29.02
0.05810547 | 139.8078 | 29.04
0.0581543 | 140.0878 | 29.06
0.05820312 | 140.2522 | 29.08
0.05825195 | 140.4012 | 29.1
0.05830078 | 140.6165 | 29.12
0.05834961 | 140.8935 | 29.14
0.05839844 | 141.31 | 29.16
0.05844727 | 141.4846 | 29.18
0.05849609 | 141.6291 | 29.2
0.05849609 | 141.7539 | 29.22
0.05854492 | 142.0588 | 29.24
0.05859375 | 142.3 | 29.26
0.05864258 | 142.5208 | 29.28
0.05869141 | 142.5061 | 29.3
0.05874024 | 142.7651 | 29.32
0.05874024 | 143.1187 | 29.34
0.05878906 | 143.3816 | 29.36
0.05883789 | 143.3365 | 29.38
0.05883789 | 143.4888 | 29.4
0.05888672 | 143.6992 | 29.42
0.05893555 | 143.9254 | 29.44
0.05898438 | 144.1678 | 29.46
0.0590332 | 144.2605 | 29.48
0.05908203 | 144.5229 | 29.5
0.05908203 | 144.7643 | 29.52
0.05913086 | 145.1309 | 29.54
0.05917969 | 145.5154 | 29.56
0.05922851 | 145.5437 | 29.58
0.05927734 | 145.7024 | 29.6
0.05927734 | 145.8076 | 29.62
0.05932617 | 146.0996 | 29.64
0.059375 | 146.3261 | 29.66
0.05942383 | 146.4996 | 29.68
0.05947266 | 146.6615 | 29.7
0.05947266 | 146.7751 | 29.72
0.05952148 | 147.0956 | 29.74
0.05957031 | 147.4544 | 29.76
0.05961914 | 147.6369 | 29.78
0.05966797 | 147.887 | 29.8
0.0597168 | 148.0362 | 29.82
0.05976563 | 148.3878 | 29.84
0.05976563 | 148.649 | 29.86
0.05981445 | 148.7183 | 29.88
0.05986328 | 148.7746 | 29.9
0.05986328 | 149.0202 | 29.92
0.05991211 | 149.1819 | 29.94
0.05996094 | 149.4481 | 29.96
0.06000977 | 149.7086 | 29.98
0.0600586 | 149.8101 | 30
0.0600586 | 149.9931 | 30.02
0.06010742 | 150.2812 | 30.04
0.06015625 | 150.5343 | 30.06
0.06020508 | 150.7353 | 30.08
0.06020508 | 150.8133 | 30.1
0.06025391 | 151.0495 | 30.12
0.06030273 | 151.2587 | 30.14
0.06035156 | 151.506 | 30.16
0.06040039 | 151.8614 | 30.18
0.06040039 | 151.953 | 30.2
0.06044922 | 152.1241 | 30.22
0.06049805 | 152.3769 | 30.24
0.06054687 | 152.5394 | 30.26
0.06054687 | 152.7546 | 30.28
0.0605957 | 152.8704 | 30.3
0.06064453 | 153.0269 | 30.32
0.06069336 | 153.3498 | 30.34
0.06074219 | 153.6035 | 30.36
0.06074219 | 153.9088 | 30.38
0.06079102 | 154.0861 | 30.4
0.06083984 | 154.204 | 30.42
0.06088867 | 154.492 | 30.44
0.06088867 | 154.6808 | 30.46
0.0609375 | 155.0647 | 30.48
0.0609375 | 154.8499 | 30.5
0.06098633 | 155.1529 | 30.52
0.06103515625 | 155.2971 | 30.54
0.06108399 | 155.5918 | 30.56
0.06113281 | 155.8486 | 30.58
0.06113281 | 156.0991 | 30.6
0.06118164 | 156.1249 | 30.62
0.06123047 | 156.4119 | 30.64
0.06127929 | 156.6192 | 30.66
0.06127929 | 156.9551 | 30.68
0.06132812 | 157.095 | 30.7
0.06137695 | 157.4549 | 30.72
0.06142578 | 157.7519 | 30.74
0.06147461 | 158.1202 | 30.76
0.06152344 | 158.1267 | 30.78
0.06152344 | 158.2921 | 30.8
0.06157227 | 158.4397 | 30.82
0.0616211 | 158.6339 | 30.84
0.0616211 | 158.8289 | 30.86
0.06166993 | 159.1211 | 30.88
0.06171875 | 159.3128 | 30.9
0.06176758 | 159.5367 | 30.92
0.0618164 | 159.7027 | 30.94
0.06186523 | 160.11 | 30.96
0.06186523 | 160.4725 | 30.98
0.06191406 | 160.5841 | 31
0.06196289 | 160.8241 | 31.02
0.06201172 | 160.9733 | 31.04
0.06206055 | 161.2765 | 31.06
0.06210938 | 161.6601 | 31.08
0.06210938 | 161.7369 | 31.1
0.0621582 | 161.8798 | 31.12
0.06220703 | 162.0385 | 31.14
0.06225586 | 162.4192 | 31.16
0.06230469 | 162.7181 | 31.18
0.06230469 | 162.9254 | 31.2
0.06235352 | 163.1154 | 31.22
0.06240235 | 163.3648 | 31.24
0.06245117 | 163.4901 | 31.26
0.0625 | 163.8868 | 31.28
0.0625 | 164.0497 | 31.3
0.06254882 | 164.2039 | 31.32
0.06259765 | 164.444 | 31.34
0.06264648 | 164.672 | 31.36
0.06269531 | 164.9728 | 31.38
0.06269531 | 165.224 | 31.4
0.06274414 | 165.4044 | 31.42
0.06279297 | 165.6627 | 31.44
0.0628418 | 166.0309 | 31.46
0.06289063 | 166.4033 | 31.48
0.06293946 | 166.6178 | 31.5
0.06298828 | 166.7857 | 31.52
0.06303711 | 167.0955 | 31.54
0.06308594 | 167.5201 | 31.56
0.06313476 | 167.7837 | 31.58
0.06318359 | 168.0122 | 31.6
0.06323242 | 168.1589 | 31.62
0.06323242 | 168.4069 | 31.64
0.06328125 | 168.6953 | 31.66
0.06333008 | 169.0497 | 31.68
0.06337891 | 169.0613 | 31.7
0.06342773 | 169.3176 | 31.72
0.06347656 | 169.6885 | 31.74
0.06352539 | 170.0546 | 31.76
0.06357422 | 170.2552 | 31.78
0.06362305 | 170.5995 | 31.8
0.06367188 | 170.8173 | 31.82
0.06367188 | 171.0772 | 31.84
0.0637207 | 171.3567 | 31.86
0.06376953 | 171.6773 | 31.88
0.06381836 | 171.7363 | 31.9
0.06386718 | 171.8326 | 31.92
0.06386718 | 171.9916 | 31.94
0.06391601 | 172.4062 | 31.96
0.06396484 | 172.7135 | 31.98
0.06401367 | 172.8337 | 32
0.0640625 | 173.0164 | 32.02
0.06411133 | 173.2255 | 32.04
0.06411133 | 173.5316 | 32.06
0.06416016 | 173.8777 | 32.08
0.06420899 | 174.1323 | 32.1
0.06425782 | 174.3903 | 32.12
0.06430664 | 174.6475 | 32.14
0.06435547 | 174.9435 | 32.16
0.0644043 | 175.3263 | 32.18
0.06445312 | 175.4759 | 32.2
0.06450195 | 175.5812 | 32.22
0.06455078 | 175.9163 | 32.24
0.06455078 | 176.1655 | 32.26
0.06459961 | 176.5344 | 32.28
0.06464844 | 176.7191 | 32.3
0.06469726 | 176.8839 | 32.32
0.06474609 | 176.9832 | 32.34
0.06474609 | 177.2037 | 32.36
0.06479492 | 177.5875 | 32.38
0.06484375 | 177.7151 | 32.4
0.06489258 | 177.9087 | 32.42
0.06494141 | 178.0247 | 32.44
0.06494141 | 178.3783 | 32.46
0.06499024 | 178.5518 | 32.48
0.06503906 | 178.7404 | 32.5
0.06508789 | 178.8495 | 32.52
0.06513672 | 179.0368 | 32.54
0.06518554 | 179.4185 | 32.56
0.06518554 | 179.684 | 32.58
0.06523437 | 179.9912 | 32.6
0.0652832 | 180.0662 | 32.62
0.06533203 | 180.1491 | 32.64
0.06538086 | 180.4574 | 32.66
0.06542969 | 180.838 | 32.68
0.06542969 | 181.0878 | 32.7
0.06547852 | 181.2666 | 32.72
0.06552735 | 181.303 | 32.74
0.06557617 | 181.5941 | 32.76
0.065625 | 181.9133 | 32.78
0.06567383 | 182.1286 | 32.8
0.06567383 | 182.2812 | 32.82
0.06572266 | 182.4685 | 32.84
0.06577148 | 182.6651 | 32.86
0.06582031 | 182.8735 | 32.88
0.06586914 | 183.0694 | 32.9
0.06586914 | 183.2371 | 32.92
0.06591797 | 183.3633 | 32.94
0.0659668 | 183.5874 | 32.96
0.06601562 | 183.8734 | 32.98
0.06606445 | 184.0593 | 33
0.06611328 | 184.2552 | 33.02
0.06616211 | 184.3592 | 33.04
0.06616211 | 184.4875 | 33.06
0.06621094 | 184.6906 | 33.08
0.06625977 | 184.8268 | 33.1
0.06625977 | 184.7445 | 33.12
0.0663086 | 184.6878 | 33.14
0.06635742 | 184.7292 | 33.16
0.06640625 | 184.7949 | 33.18
0.06645508 | 184.9817 | 33.2
0.0665039 | 185.0418 | 33.22
0.0665039 | 185.0295 | 33.24
0.06655273 | 185.0666 | 33.26
0.06660156 | 185.1776 | 33.28
0.06665039 | 185.0777 | 33.3
0.06665039 | 184.7778 | 33.32
0.06669922 | 184.7202 | 33.34
0.06674805 | 184.7354 | 33.36
0.06679688 | 184.934 | 33.38
0.06679688 | 185.069 | 33.4
0.0668457 | 185.0786 | 33.42
0.06689453 | 185.0573 | 33.44
0.06694336 | 185.1993 | 33.46
0.06699219 | 185.3367 | 33.48
0.06699219 | 185.5787 | 33.5
0.06704102 | 185.5966 | 33.52
0.06708984 | 185.5284 | 33.54
0.06713867 | 185.6732 | 33.56
0.06713867 | 185.887 | 33.58
0.0671875 | 186.0986 | 33.6
0.06723633 | 186.0099 | 33.62
0.06728515 | 185.991 | 33.64
0.06728515 | 186.2356 | 33.66
0.06733398 | 186.4237 | 33.68
0.06738281 | 186.6423 | 33.7
0.06743164 | 186.5639 | 33.72
0.06743164 | 186.6062 | 33.74
0.06748047 | 186.8108 | 33.76
0.0675293 | 186.9894 | 33.78
0.06757813 | 187.1754 | 33.8
0.06757813 | 187.3383 | 33.82
0.06762696 | 187.5231 | 33.84
0.06767578 | 187.5679 | 33.86
0.06772461 | 187.7894 | 33.88
0.06777344 | 187.9731 | 33.9
0.06782226 | 188.1958 | 33.92
0.06782226 | 188.3775 | 33.94
0.06787109 | 188.4766 | 33.96
0.06791992 | 188.6884 | 33.98
0.06796875 | 188.9202 | 34
0.06796875 | 188.9932 | 34.02
0.06801758 | 189.0401 | 34.04
0.06806641 | 189.0115 | 34.06
0.06811524 | 189.3643 | 34.08
0.06816406 | 189.6316 | 34.1
0.06816406 | 189.6108 | 34.12
0.06821289 | 189.7969 | 34.14
0.06826172 | 189.7996 | 34.16
0.06831055 | 189.9853 | 34.18
0.06831055 | 190.2751 | 34.2
0.06835938 | 190.2813 | 34.22
0.0684082 | 190.2776 | 34.24
0.06845703 | 190.3098 | 34.26
0.06845703 | 190.6272 | 34.28
0.06850586 | 190.933 | 34.3
0.06855469 | 190.9449 | 34.32
0.06860351 | 190.9308 | 34.34
0.06860351 | 191.0528 | 34.36
0.06865234 | 191.2586 | 34.38
0.06870117 | 191.5474 | 34.4
0.06875 | 191.6691 | 34.42
0.06879883 | 191.6545 | 34.44
0.06884766 | 191.823 | 34.46
0.06889649 | 191.9345 | 34.48
0.06889649 | 192.2986 | 34.5
0.06894532 | 192.2582 | 34.52
0.06899414 | 192.3275 | 34.54
0.06904297 | 192.4663 | 34.56
0.0690918 | 192.7775 | 34.58
0.0690918 | 192.9696 | 34.6
0.06914062 | 193.1066 | 34.62
0.06918945 | 193.0929 | 34.64
0.06923828 | 193.1804 | 34.66
0.06928711 | 193.4314 | 34.68
0.06933594 | 193.6691 | 34.7
0.06933594 | 193.8539 | 34.72
0.06938477 | 193.9802 | 34.74
0.06943359 | 194.1507 | 34.76
0.06948242 | 194.4218 | 34.78
0.06953125 | 194.6821 | 34.8
0.06958008 | 194.91 | 34.82
0.06962891 | 194.9819 | 34.84
0.06967774 | 194.9217 | 34.86
0.06972656 | 195.1288 | 34.88
0.06972656 | 195.3816 | 34.9
0.06977539 | 195.4636 | 34.92
0.06982422 | 195.4508 | 34.94
0.06987304 | 195.4268 | 34.96
0.06992187 | 195.5589 | 34.98
0.0699707 | 195.7245 | 35
0.07001953 | 195.7251 | 35.02
0.07006836 | 195.515 | 35.04
0.07011719 | 195.3732 | 35.06
0.07016602 | 195.3579 | 35.08
0.07016602 | 195.4176 | 35.1
0.07021485 | 195.4401 | 35.12
0.07026368 | 195.2274 | 35.14
0.0703125 | 195.0802 | 35.16
0.07036133 | 195.1379 | 35.18
0.07041015 | 195.1954 | 35.2
0.07045898 | 195.289 | 35.22
0.07050781 | 195.3438 | 35.24
0.07055664 | 195.4798 | 35.26
0.07060547 | 195.443 | 35.28
0.0706543 | 195.653 | 35.3
0.0706543 | 195.6781 | 35.32
0.07070313 | 195.7137 | 35.34
0.07075195 | 195.6906 | 35.36
0.07080078 | 195.6538 | 35.38
0.07084961 | 195.5677 | 35.4
0.07089844 | 195.6537 | 35.42
0.07089844 | 195.4715 | 35.44
0.07094727 | 195.4694 | 35.46
0.0709961 | 195.4024 | 35.48
0.07104492 | 195.4898 | 35.5
0.07109375 | 195.3714 | 35.52
0.07114257 | 195.2667 | 35.54
0.0711914 | 195.0716 | 35.56
0.07124023 | 194.9555 | 35.58
0.07128906 | 194.6161 | 35.6
0.07128906 | 194.4752 | 35.62
0.07133789 | 193.9554 | 35.64
0.07138672 | 193.5617 | 35.66
0.07143555 | 192.8951 | 35.68
0.07143555 | 192.5763 | 35.7
0.07148438 | 192.2321 | 35.72
0.07153321 | 191.7802 | 35.74
0.07158203 | 191.2194 | 35.76
0.07163086 | 190.8051 | 35.78
0.07167969 | 190.5152 | 35.8
0.07167969 | 190.2709 | 35.82
0.07177734 | 189.7634 | 35.84
0.07177734 | 189.3399 | 35.86
0.07182617 | 188.9652 | 35.88
0.071875 | 188.6133 | 35.9
0.07192383 | 188.2794 | 35.92
0.07197266 | 187.866 | 35.94
0.07202148 | 187.5066 | 35.96
0.07202148 | 187.1886 | 35.98
0.07207031 | 186.8031 | 36
0.07211914 | 186.6693 | 36.02
0.07216797 | 186.2651 | 36.04
0.0722168 | 185.9444 | 36.06
0.07226563 | 185.7637 | 36.08
0.07226563 | 185.62 | 36.1
0.07231445 | 185.5873 | 36.12
0.07236328 | 185.2198 | 36.14
0.07241211 | 185.1046 | 36.16
0.07241211 | 184.8871 | 36.18
0.07246093 | 184.8442 | 36.2
0.07250976 | 184.7824 | 36.22
0.07255859 | 184.4545 | 36.24
0.07260742 | 184.3279 | 36.26
0.07260742 | 184.3392 | 36.28
0.07265625 | 184.4418 | 36.3
0.07270508 | 184.4258 | 36.32
0.07275391 | 184.2666 | 36.34
0.07280274 | 183.9936 | 36.36
0.07285157 | 183.8707 | 36.38
0.07290039 | 183.9086 | 36.4
0.07294922 | 183.9682 | 36.42
0.07299805 | 183.7474 | 36.44
0.07299805 | 183.4762 | 36.46
0.07304687 | 183.2029 | 36.48
0.0730957 | 183.0566 | 36.5
0.0730957 | 182.9574 | 36.52
0.07314453 | 182.7014 | 36.54
0.07319336 | 182.5944 | 36.56
0.07324219 | 182.4761 | 36.58
0.07329101 | 182.4438 | 36.6
0.07329101 | 182.3154 | 36.62
0.07333984 | 182.0948 | 36.64
0.07338867 | 181.7545 | 36.66
0.0734375 | 181.4758 | 36.68
0.0734375 | 181.2102 | 36.7
0.07348633 | 181.0083 | 36.72
0.07353516 | 180.3397 | 36.74
0.07358399 | 179.6873 | 36.76
0.07363281 | 179.2582 | 36.78
0.07363281 | 178.9719 | 36.8
0.07368164 | 178.8149 | 36.82
0.07373047 | 178.3931 | 36.84
0.07377929 | 178.063 | 36.86
0.07377929 | 178.0012 | 36.88
0.07382812 | 177.9447 | 36.9
0.07387695 | 178.0067 | 36.92
0.07392578 | 177.8173 | 36.94
0.07397461 | 177.7346 | 36.96
0.07397461 | 177.4764 | 36.98
0.07402344 | 177.302 | 37
0.07407227 | 177.1401 | 37.02
0.07407227 | 176.9405 | 37.04
0.0741211 | 176.713 | 37.06
0.07416992 | 176.7004 | 37.08
0.07421875 | 176.7267 | 37.1
0.07426758 | 176.88 | 37.12
0.07426758 | 176.8727 | 37.14
0.07431641 | 176.7874 | 37.16
0.07436523 | 176.8142 | 37.18
0.07441406 | 176.8798 | 37.2
0.07441406 | 177.0394 | 37.22
0.07446289 | 177.078 | 37.24
0.07451172 | 177.1693 | 37.26
0.07456055 | 177.1187 | 37.28
0.07456055 | 177.2958 | 37.3
0.07460937 | 177.5075 | 37.32
0.0746582 | 177.4841 | 37.34
0.07470703 | 177.591 | 37.36
0.07475586 | 177.4116 | 37.38
0.07475586 | 177.6173 | 37.4
0.07480469 | 177.649 | 37.42
0.07485352 | 177.5949 | 37.44
0.07490235 | 177.7498 | 37.46
0.07490235 | 177.8157 | 37.48
0.07495117 | 177.8956 | 37.5
0.075 | 178.4008 | 37.52
0.07504883 | 178.2521 | 37.54
0.07509765 | 178.2586 | 37.56
0.07509765 | 178.3163 | 37.58
0.07514648 | 178.5166 | 37.6
0.07519531 | 178.6782 | 37.62
0.07524414 | 178.7216 | 37.64
0.07524414 | 178.8 | 37.66
0.07529297 | 179.046 | 37.68
0.0753418 | 179.2555 | 37.7
0.07539063 | 179.388 | 37.72
0.07543945 | 179.5077 | 37.74
0.07543945 | 179.4362 | 37.76
0.07548828 | 179.4784 | 37.78
0.07553711 | 179.5467 | 37.8
0.07558594 | 179.6273 | 37.82
0.07563477 | 179.7992 | 37.84
0.07563477 | 179.8144 | 37.86
0.07568359 | 179.8126 | 37.88
0.07573242 | 179.9423 | 37.9
0.07578125 | 179.9554 | 37.92
0.07583008 | 180.0786 | 37.94
0.0758789 | 180.1955 | 37.96
0.07592773 | 180.1918 | 37.98
0.07597656 | 180.3358 | 38
0.07597656 | 180.5095 | 38.02
0.07602539 | 180.5876 | 38.04
0.07607422 | 180.5802 | 38.06
0.07612305 | 180.4957 | 38.08
0.07617188 | 180.5325 | 38.1
0.07622071 | 180.607 | 38.12
0.07626953 | 180.7018 | 38.14
0.07626953 | 180.595 | 38.16
0.07631836 | 180.6091 | 38.18
0.07636719 | 180.7026 | 38.2
0.07641601 | 180.8195 | 38.22
0.07646484 | 180.922 | 38.24
0.07651367 | 180.8688 | 38.26
0.0765625 | 180.6647 | 38.28
0.07661133 | 180.4878 | 38.3
0.07666016 | 180.6267 | 38.32
0.07670899 | 180.6177 | 38.34
0.07670899 | 180.4456 | 38.36
0.07675781 | 180.4019 | 38.38
0.07680664 | 180.2534 | 38.4
0.07685547 | 180.2958 | 38.42
0.0769043 | 180.3811 | 38.44
0.07695313 | 180.3078 | 38.46
0.07700195 | 180.323 | 38.48
0.07705078 | 180.2938 | 38.5
0.07705078 | 180.5688 | 38.52
0.07709961 | 180.5661 | 38.54
0.07714844 | 180.3325 | 38.56
0.07719726 | 180.1003 | 38.58
0.07724609 | 180.1608 | 38.6
0.07729492 | 180.1979 | 38.62
0.07734375 | 180.4122 | 38.64
0.07739258 | 180.2297 | 38.66
0.07739258 | 180.1543 | 38.68
0.07744141 | 180.1329 | 38.7
0.07749024 | 180.1074 | 38.72
0.07753907 | 180.1645 | 38.74
0.07758789 | 180.0685 | 38.76
0.07763672 | 180.1502 | 38.78
0.07768554 | 180.1902 | 38.8
0.07768554 | 180.3389 | 38.82
0.07773437 | 180.4858 | 38.84
0.0777832 | 180.2465 | 38.86
0.07783203 | 180.1247 | 38.88
0.07788086 | 180.0895 | 38.9
0.07788086 | 180.0825 | 38.92
0.07792969 | 180.2146 | 38.94
0.07797852 | 180.1845 | 38.96
0.07802734 | 180.0872 | 38.98
0.07807617 | 180.1684 | 39
0.078125 | 180.262 | 39.02
0.078125 | 180.244 | 39.04
0.07817383 | 180.3526 | 39.06
0.07822266 | 180.3022 | 39.08
0.07827149 | 180.1976 | 39.1
0.07832031 | 180.2711 | 39.12
0.07836914 | 180.4399 | 39.14
0.07836914 | 180.3627 | 39.16
0.07841797 | 180.3469 | 39.18
0.07846679 | 180.3458 | 39.2
0.07851562 | 180.4884 | 39.22
0.07856445 | 180.4184 | 39.24
0.07856445 | 180.4319 | 39.26
0.07861328 | 180.3757 | 39.28
0.07866211 | 180.2337 | 39.3
0.07871094 | 180.3736 | 39.32
0.07875977 | 180.3946 | 39.34
0.07875977 | 180.2015 | 39.36
0.0788086 | 180.1221 | 39.38
0.07885743 | 180.0262 | 39.4
0.07890625 | 180.1512 | 39.42
0.07895508 | 180.1575 | 39.44
0.0790039 | 180.0224 | 39.46
0.0790039 | 180.0352 | 39.48
0.07905273 | 179.9863 | 39.5
0.07910156 | 180.0612 | 39.52
0.07915039 | 180.184 | 39.54
0.07915039 | 180.096 | 39.56
0.07919922 | 180.0766 | 39.58
0.07924805 | 179.9345 | 39.6
0.07929688 | 180.1101 | 39.62
0.0793457 | 180.2423 | 39.64
0.0793457 | 180.1495 | 39.66
0.07939453 | 180.1913 | 39.68
0.07944336 | 180.2309 | 39.7
0.07949219 | 180.231 | 39.72
0.07954102 | 180.3867 | 39.74
0.07954102 | 180.4137 | 39.76
0.07958984 | 180.3264 | 39.78
0.07963867 | 180.2932 | 39.8
0.0796875 | 180.4816 | 39.82
0.07973632 | 180.5875 | 39.84
0.07973632 | 180.5453 | 39.86
0.07978515 | 180.5221 | 39.88
0.07983398 | 180.4937 | 39.9
0.07983398 | 180.5251 | 39.92
0.07988281 | 180.799 | 39.94
0.07993164 | 180.7048 | 39.96
0.07998047 | 180.6509 | 39.98
0.07998047 | 180.5975 | 40
0.0800293 | 180.8109 | 40.02
0.08007813 | 180.9597 | 40.04
0.08012696 | 180.9659 | 40.06
0.08017578 | 181.0387 | 40.08
0.08022461 | 181.0031 | 40.1
0.08022461 | 181.2769 | 40.12
0.08027344 | 181.3928 | 40.14
0.08032226 | 181.4733 | 40.16
0.08037109 | 181.4707 | 40.18
0.08041992 | 181.5337 | 40.2
0.08041992 | 181.7237 | 40.22
0.08046875 | 181.8003 | 40.24
0.08051758 | 181.8986 | 40.26
0.08056641 | 181.9015 | 40.28
0.08056641 | 182.1133 | 40.3
0.08061523 | 182.3308 | 40.32
0.08066406 | 182.3638 | 40.34
0.08071289 | 182.5181 | 40.36
0.08071289 | 182.4943 | 40.38
0.08076172 | 182.6433 | 40.4
0.08081055 | 182.7048 | 40.42
0.08081055 | 182.8108 | 40.44
0.08085938 | 182.977 | 40.46
0.0809082 | 183.0742 | 40.48
0.08095703 | 182.9448 | 40.5
0.08095703 | 183.0362 | 40.52
0.08100586 | 183.2208 | 40.54
0.08105468 | 183.3176 | 40.56
0.08110351 | 183.3019 | 40.58
0.08115234 | 183.1747 | 40.6
0.08115234 | 183.3057 | 40.62
0.08120117 | 183.3947 | 40.64
0.08125 | 183.4068 | 40.66
0.08129883 | 183.3547 | 40.68
0.08129883 | 183.2602 | 40.7
0.08134766 | 183.3869 | 40.72
0.08139649 | 183.3256 | 40.74
0.08144532 | 183.163 | 40.76
0.08144532 | 183.0366 | 40.78
0.08149414 | 182.9646 | 40.8
0.08154297 | 182.9281 | 40.82
0.0815918 | 182.9361 | 40.84
0.08164062 | 182.9918 | 40.86
0.08168945 | 182.9109 | 40.88
0.08168945 | 182.8388 | 40.9
0.08173828 | 182.7822 | 40.92
0.08178711 | 182.7592 | 40.94
0.08183594 | 182.64 | 40.96
0.08183594 | 182.4419 | 40.98
0.08188476 | 182.2337 | 41
0.08193359 | 182.0897 | 41.02
0.08198242 | 182.109 | 41.04
0.08198242 | 182.0681 | 41.06
0.08203125 | 181.6577 | 41.08
0.08208008 | 181.4418 | 41.1
0.08212891 | 181.3721 | 41.12
0.08212891 | 181.3093 | 41.14
0.08217774 | 181.4036 | 41.16
0.08222656 | 181.179 | 41.18
0.08227539 | 180.971 | 41.2
0.08232422 | 180.8349 | 41.22
0.08237304 | 179.8428 | 41.24
0.08237304 | 178.8519 | 41.26
0.08242187 | 177.7737 | 41.28
0.0824707 | 176.952 | 41.3
0.08251953 | 176.1887 | 41.32
0.08256836 | 175.7302 | 41.34
0.08261719 | 175.2262 | 41.36
0.08266602 | 174.6073 | 41.38
0.08266602 | 173.9713 | 41.4
0.08271485 | 173.3059 | 41.42
0.08276367 | 172.8516 | 41.44
0.0828125 | 172.3254 | 41.46
0.08286133 | 171.719 | 41.48
0.08291016 | 171.1276 | 41.5
0.08295898 | 170.6224 | 41.52
0.08300781 | 170.3375 | 41.54
0.08300781 | 170.119 | 41.56
0.08305664 | 169.7028 | 41.58
0.08310547 | 169.3776 | 41.6
0.0831543 | 169.1155 | 41.62
0.08320312 | 168.9185 | 41.64
0.08325195 | 168.6759 | 41.66
0.08330078 | 168.3587 | 41.68
0.08334961 | 168.1033 | 41.7
0.08339844 | 167.8888 | 41.72
0.08344727 | 167.7266 | 41.74
0.0834961 | 167.6628 | 41.76
0.08354492 | 167.3517 | 41.78
0.08354492 | 167.1202 | 41.8
0.08359375 | 166.8474 | 41.82
0.08364258 | 166.6723 | 41.84
0.0836914 | 166.4015 | 41.86
0.08374023 | 166.1622 | 41.88
0.08374023 | 165.7681 | 41.9
0.08378906 | 165.4198 | 41.92
0.08383789 | 165.2987 | 41.94
0.08388672 | 165.1991 | 41.96
0.08393555 | 165.086 | 41.98
0.08398438 | 164.8494 | 42
0.0840332 | 164.7327 | 42.02
0.08408203 | 164.5776 | 42.04
0.08413086 | 164.5905 | 42.06
0.08413086 | 164.3016 | 42.08
0.08417969 | 164.1872 | 42.1
0.08422852 | 163.9955 | 42.12
0.08427734 | 163.8684 | 42.14
0.08432617 | 163.9421 | 42.16
0.08432617 | 163.7891 | 42.18
0.084375 | 163.7192 | 42.2
0.08442383 | 163.5605 | 42.22
0.08447265 | 163.478 | 42.24
0.08452148 | 163.5856 | 42.26
0.08457031 | 163.4904 | 42.28
0.08461914 | 163.176 | 42.3
0.08466797 | 163.0365 | 42.32
0.08466797 | 162.9764 | 42.34
0.0847168 | 162.8869 | 42.36
0.08476563 | 162.7121 | 42.38
0.08481446 | 162.5694 | 42.4
0.08486328 | 162.4777 | 42.42
0.08486328 | 162.5499 | 42.44
0.08491211 | 162.5757 | 42.46
0.08496094 | 162.4153 | 42.48
0.08500976 | 162.3182 | 42.5
0.08505859 | 162.2399 | 42.52
0.08510742 | 162.3262 | 42.54
0.08515625 | 162.3474 | 42.56
0.08520508 | 162.3315 | 42.58
0.08525391 | 162.3316 | 42.6
0.08525391 | 162.1228 | 42.62
0.08530274 | 162.1873 | 42.64
0.08535156 | 162.1909 | 42.66
0.08540039 | 162.086 | 42.68
0.08544922 | 161.8851 | 42.7
0.08549805 | 161.6288 | 42.72
0.08549805 | 161.4674 | 42.74
0.08554688 | 161.3875 | 42.76
0.0855957 | 161.2099 | 42.78
0.08564453 | 161.0047 | 42.8
0.08569336 | 160.7525 | 42.82
0.08569336 | 160.7215 | 42.84
0.08574219 | 160.6941 | 42.86
0.08579101 | 160.4506 | 42.88
0.08583984 | 160.1823 | 42.9
0.08583984 | 159.9069 | 42.92
0.08588867 | 159.8911 | 42.94
0.0859375 | 159.7723 | 42.96
0.08598633 | 159.6564 | 42.98
0.08603516 | 159.3825 | 43
0.08603516 | 159.2442 | 43.02
0.08608399 | 159.1819 | 43.04
0.08613282 | 159.0617 | 43.06
0.08618164 | 158.9444 | 43.08
0.08623047 | 158.8546 | 43.1
0.08627929 | 158.5836 | 43.12
0.08627929 | 158.6402 | 43.14
0.08632812 | 158.5949 | 43.16
0.08637695 | 158.4915 | 43.18
0.08642578 | 158.2405 | 43.2
0.08647461 | 158.0871 | 43.22
0.08647461 | 158.0813 | 43.24
0.08652344 | 158.0676 | 43.26
0.08657227 | 157.9664 | 43.28
0.08657227 | 157.6395 | 43.3
0.08662109 | 157.5619 | 43.32
0.08666992 | 157.5355 | 43.34
0.08671875 | 157.5062 | 43.36
0.08676758 | 157.4271 | 43.38
0.08681641 | 157.2062 | 43.4
0.08681641 | 157.0223 | 43.42
0.08686524 | 156.9069 | 43.44
0.08691406 | 156.7099 | 43.46
0.08691406 | 156.7868 | 43.48
0.08696289 | 156.5772 | 43.5
0.08701172 | 156.3607 | 43.52
0.08706054 | 156.3347 | 43.54
0.08710937 | 156.2494 | 43.56
0.08710937 | 156.2281 | 43.58
0.0871582 | 156.0426 | 43.6
0.08720703 | 155.8328 | 43.62
0.08725586 | 155.7944 | 43.64
0.08725586 | 155.6993 | 43.66
0.08730469 | 155.7823 | 43.68
0.08735352 | 155.5474 | 43.7
0.08740235 | 155.3031 | 43.72
0.08745118 | 155.189 | 43.74
0.08745118 | 155.1601 | 43.76
0.0875 | 155.0546875 | 43.78
0.08754883 | 154.7918 | 43.8
0.08759765 | 154.6309 | 43.82
0.08764648 | 154.4782 | 43.84
0.08769531 | 154.3003 | 43.86
0.08769531 | 154.2751 | 43.88
0.08774414 | 153.8617 | 43.9
0.08779297 | 153.4958 | 43.92
0.0878418 | 153.1534 | 43.94
0.08789063 | 152.9819 | 43.96
0.08789063 | 152.7717 | 43.98
0.08793945 | 152.3063 | 44
0.08798828 | 151.964 | 44.02
0.08798828 | 151.6079 | 44.04
0.08803711 | 151.468 | 44.06
0.08808594 | 151.304 | 44.08
0.08813477 | 150.7474 | 44.1
0.08813477 | 150.4742 | 44.12
0.08818359 | 150.1584 | 44.14
0.08823242 | 149.9588 | 44.16
0.08828125 | 149.8185 | 44.18
0.08833007 | 149.4899 | 44.2
0.08833007 | 149.3061 | 44.22
0.0883789 | 149.0016 | 44.24
0.08842773 | 148.789 | 44.26
0.08847656 | 148.5631 | 44.28
0.08847656 | 148.1754 | 44.3
0.08852539 | 148.0375 | 44.32
0.08857422 | 147.6799 | 44.34
0.08862305 | 147.5523 | 44.36
0.08867188 | 147.4392 | 44.38
0.08872071 | 147.2079 | 44.4
0.08876953 | 146.981 | 44.42
0.08876953 | 146.844 | 44.44
0.08881836 | 146.7182 | 44.46
0.08886719 | 146.6372 | 44.48
0.08891601 | 146.468 | 44.5
0.08896484 | 146.2068 | 44.52
0.08896484 | 146.2311 | 44.54
0.08901367 | 145.892 | 44.56
0.0890625 | 145.9176 | 44.58
0.08911133 | 145.7377 | 44.6
0.08916016 | 145.4645 | 44.62
0.08920898 | 145.1639 | 44.64
0.08920898 | 145.0739 | 44.66
0.08925781 | 144.9775 | 44.68
0.08930664 | 144.8073 | 44.7
0.08935547 | 144.5869 | 44.72
0.0894043 | 144.5564 | 44.74
0.08945313 | 144.4073 | 44.76
0.08950195 | 144.5005 | 44.78
0.08955078 | 144.2825 | 44.8
0.08955078 | 144.1589 | 44.82
0.08959961 | 143.9539 | 44.84
0.08964843 | 144.0056 | 44.86
0.08974609 | 143.9227 | 44.88
0.08979492 | 143.7391 | 44.9
0.08979492 | 143.4839 | 44.92
0.08984375 | 143.1059 | 44.94
0.08989258 | 142.9687 | 44.96
0.08994141 | 142.8877 | 44.98
0.08999024 | 142.6092 | 45
0.09003907 | 142.2408 | 45.02
0.09008789 | 141.7937 | 45.04
0.09013672 | 141.6333 | 45.06
0.09018555 | 141.3863 | 45.08
0.09018555 | 140.9958 | 45.1
0.09023437 | 140.5709 | 45.12
0.0902832 | 140.0997 | 45.14
0.09033203 | 139.7342 | 45.16
0.09038086 | 139.5805 | 45.18
0.09042969 | 139.1859 | 45.2
0.09047851 | 138.7861 | 45.22
0.09052734 | 138.412 | 45.24
0.09052734 | 138.0579 | 45.26
0.09057617 | 137.9078 | 45.28
0.090625 | 137.5737 | 45.3
0.09067383 | 137.1984 | 45.32
0.09072266 | 136.8131 | 45.34
0.09077149 | 136.4924 | 45.36
0.09077149 | 136.1826 | 45.38
0.09082031 | 135.7484 | 45.4
0.09086914 | 135.2126 | 45.42
0.09091797 | 134.7694 | 45.44
0.09096679 | 134.5165 | 45.46
0.09101562 | 134.1898 | 45.48
0.09106445 | 133.8587 | 45.5
0.09106445 | 133.4233 | 45.52
0.09111328 | 133.0962 | 45.54
0.09116211 | 132.9012 | 45.56
0.09121094 | 132.8192 | 45.58
0.09125977 | 132.5397 | 45.6
0.0913086 | 132.1498 | 45.62
0.09135742 | 131.631 | 45.64
0.09135742 | 131.372 | 45.66
0.09140625 | 131.1299 | 45.68
0.09145508 | 130.8704 | 45.7
0.09150391 | 130.5048 | 45.72
0.09155273 | 130.1992 | 45.74
0.09160156 | 129.9761 | 45.76
0.09165039 | 129.7635 | 45.78
0.09165039 | 129.6124 | 45.8
0.09169922 | 129.185 | 45.82
0.09174805 | 128.7639 | 45.84
0.09174805 | 128.5236 | 45.86
0.09179687 | 128.2914 | 45.88
0.0918457 | 127.9245 | 45.9
0.09189453 | 127.5317 | 45.92
0.09194336 | 127.1372 | 45.94
0.09199219 | 127.0326 | 45.96
0.09204102 | 126.7841 | 45.98
0.09204102 | 126.5201 | 46
0.09208985 | 126.1511 | 46.02
0.09213867 | 125.7707 | 46.04
0.0921875 | 125.451 | 46.06
0.09223633 | 125.0272 | 46.08
0.09223633 | 123.2184 | 46.1
0.09228515 | 59.48285 | 46.12
0.09233398 | 28.78036 | 46.14
0.09238281 | 20.93525 | 46.16
0.09243164 | 19.13993 | 46.181